## Sheet1
H/C | p | GHSV | T | fCO2 | fH2 | fCH3OH | fH2O | fCO | rMeOH | rCO | rCO2 | T_round | window_label | window_size | T_window_min | T_window_max | Tave | rMeOH_pred | rCO_pred | rel_error_rMeOH_% | rel_error_rCO_%
3 | 3 | 12000 | 503.15 | 0.5733326 | 2.23122 | 0.06905616 | 0.09097333 | 0.0700902 | 0.0038025 | 0.0026975 | 0.0065 | 503.15 | 503.15_513.15_n2 | 2 | 503.15 | 513.15 | 508.15 | 0.003698919 | 0.002748249 | 2.724017 | 1.881322
3 | 3 | 12000 | 513.15 | 0.5664006 | 2.203636 | 0.0734678 | 0.1037084 | 0.08753465 | 0.004006929 | 0.003385929 | 0.007392857 | 513.15 | 503.15_513.15_n2 | 2 | 503.15 | 513.15 | 508.15 | 0.003994652 | 0.003212372 | 0.3063863 | 5.125827
3 | 4 | 12000 | 503.15 | 0.7245391 | 3.009896 | 0.1067492 | 0.1139216 | 0.09727869 | 0.004693036 | 0.002628393 | 0.007321429 | 503.15 | 503.15_513.15_n2 | 2 | 503.15 | 513.15 | 508.15 | 0.004590974 | 0.002640795 | 2.174752 | 0.4718514
3 | 4 | 12000 | 513.15 | 0.7193699 | 2.963185 | 0.1180135 | 0.129122 | 0.1166659 | 0.005120571 | 0.003165143 | 0.008285714 | 513.15 | 503.15_513.15_n2 | 2 | 503.15 | 513.15 | 508.15 | 0.00495121 | 0.003063699 | 3.307478 | 3.205047
3 | 5 | 12000 | 503.15 | 0.861399 | 3.81802 | 0.1432684 | 0.127419 | 0.1267954 | 0.005391821 | 0.002572464 | 0.007964286 | 503.15 | 503.15_513.15_n2 | 2 | 503.15 | 513.15 | 508.15 | 0.005441887 | 0.002530964 | 0.9285377 | 1.61324
3 | 5 | 12000 | 513.15 | 0.8600377 | 3.7491 | 0.1618259 | 0.1434018 | 0.1457213 | 0.005997107 | 0.002967179 | 0.008964286 | 513.15 | 503.15_513.15_n2 | 2 | 503.15 | 513.15 | 508.15 | 0.005863525 | 0.002922146 | 2.227445 | 1.517691
3 | 6 | 12000 | 503.15 | 0.975875 | 4.619921 | 0.1887778 | 0.1358768 | 0.166825 | 0.006363 | 0.002637 | 0.009 | 503.15 | 503.15_513.15_n2 | 2 | 503.15 | 513.15 | 508.15 | 0.006225751 | 0.002428928 | 2.156985 | 7.890482
3 | 6 | 12000 | 513.15 | 0.9797474 | 4.530797 | 0.2119639 | 0.1506241 | 0.1850481 | 0.007024821 | 0.002939464 | 0.009964286 | 513.15 | 503.15_513.15_n2 | 2 | 503.15 | 513.15 | 508.15 | 0.006707439 | 0.002812463 | 4.518015 | 4.320558
3 | 7 | 12000 | 503.15 | 1.078236 | 5.429 | 0.2386582 | 0.1346397 | 0.201047 | 0.00746 | 0.00254 | 0.01 | 503.15 | 503.15_513.15_n2 | 2 | 503.15 | 513.15 | 508.15 | 0.006971782 | 0.002400359 | 6.544481 | 5.497673
3 | 7 | 12000 | 513.15 | 1.09844 | 5.363668 | 0.2534322 | 0.1469486 | 0.2110713 | 0.0077645 | 0.002699786 | 0.01046429 | 513.15 | 503.15_513.15_n2 | 2 | 503.15 | 513.15 | 508.15 | 0.007559559 | 0.002814733 | 2.639465 | 4.257643
4 | 3 | 12000 | 503.15 | 0.4516008 | 2.399817 | 0.06958282 | 0.08811898 | 0.06262741 | 0.003830318 | 0.002407985 | 0.006238304 | 503.15 | 503.15_513.15_n2 | 2 | 503.15 | 513.15 | 508.15 | 0.003757748 | 0.002448262 | 1.894644 | 1.672649
4 | 3 | 12000 | 513.15 | 0.4430692 | 2.374937 | 0.07411382 | 0.09994915 | 0.07761815 | 0.00404070375 | 0.00299885 | 0.007039554 | 513.15 | 503.15_513.15_n2 | 2 | 503.15 | 513.15 | 508.15 | 0.004059809 | 0.002853787 | 0.4728123 | 4.83728
4 | 4 | 12000 | 503.15 | 0.5699111 | 3.240041 | 0.1067126 | 0.1115779 | 0.08908819 | 0.004690975 | 0.00240581 | 0.007096786 | 503.15 | 503.15_513.15_n2 | 2 | 503.15 | 513.15 | 508.15 | 0.004665621 | 0.002345183 | 0.5405022 | 2.520055
4 | 4 | 12000 | 513.15 | 0.5639655 | 3.204682 | 0.1157282 | 0.1242508 | 0.1027367 | 0.005023237 | 0.002788951 | 0.0078121875 | 513.15 | 503.15_513.15_n2 | 2 | 503.15 | 513.15 | 508.15 | 0.00504431 | 0.002724522 | 0.4195266 | 2.310136
4 | 5 | 12000 | 503.15 | 0.6816829 | 4.116909 | 0.1429373 | 0.1245706 | 0.1115522 | 0.005378906 | 0.002261585 | 0.007640491 | 503.15 | 503.15_513.15_n2 | 2 | 503.15 | 513.15 | 508.15 | 0.005540387 | 0.002250538 | 3.002113 | 0.4884665
4 | 5 | 12000 | 513.15 | 0.6724634 | 4.05131 | 0.1629598 | 0.1406487 | 0.1266975 | 0.00603802 | 0.002575418 | 0.0086134375 | 513.15 | 503.15_513.15_n2 | 2 | 503.15 | 513.15 | 508.15 | 0.005968743 | 0.002576566 | 1.14734 | 0.04457622
4 | 6 | 12000 | 503.15 | 0.7803599 | 5.009318 | 0.185833 | 0.1318907 | 0.1306965 | 0.006262112 | 0.002065165 | 0.008327277 | 503.15 | 503.15_513.15_n2 | 2 | 503.15 | 513.15 | 508.15 | 0.0063687 | 0.002170416 | 1.702102 | 5.096521
4 | 6 | 12000 | 513.15 | 0.7714096 | 4.923296 | 0.2091891 | 0.1474501 | 0.1509782 | 0.006931328 | 0.002397512 | 0.009328839 | 513.15 | 503.15_513.15_n2 | 2 | 503.15 | 513.15 | 508.15 | 0.006857466 | 0.002481554 | 1.065623 | 3.505393
4 | 7 | 12000 | 503.15 | 0.8686982 | 5.944564 | 0.2174258 | 0.1314551 | 0.1668562 | 0.006772594 | 0.002127004 | 0.008899598 | 503.15 | 503.15_513.15_n2 | 2 | 503.15 | 513.15 | 508.15 | 0.00718234 | 0.002138495 | 6.050053 | 0.5402532
4 | 7 | 12000 | 513.15 | 0.8721594 | 5.861248 | 0.2392432 | 0.1447435 | 0.1766784 | 0.007314411 | 0.002271973 | 0.009586384 | 513.15 | 503.15_513.15_n2 | 2 | 503.15 | 513.15 | 508.15 | 0.007764014 | 0.002480451 | 6.146805 | 9.176067
2 | 3 | 12000 | 503.15 | 0.7633655 | 1.960114 | 0.06445354 | 0.09045439 | 0.07559094 | 0.003555429 | 0.002920762 | 0.00647619 | 503.15 | 503.15_513.15_n2 | 2 | 503.15 | 513.15 | 508.15 | 0.003535241 | 0.003213117 | 0.567782 | 10.00956
2 | 3 | 12000 | 513.15 | 0.7604845 | 1.93041 | 0.06755654 | 0.1042248 | 0.09729286 | 0.003693238 | 0.003782952 | 0.00747619 | 513.15 | 503.15_513.15_n2 | 2 | 503.15 | 513.15 | 508.15 | 0.003815125 | 0.00377291 | 3.30028 | 0.2654617
2 | 4 | 12000 | 503.15 | 0.9549604 | 2.64632 | 0.09630003 | 0.1120525 | 0.1083134 | 0.004242381 | 0.002948095 | 0.007190476 | 503.15 | 503.15_513.15_n2 | 2 | 503.15 | 513.15 | 508.15 | 0.004384508 | 0.003096401 | 3.350177 | 5.030573
2 | 4 | 12000 | 513.15 | 0.9580238 | 2.597341 | 0.1048986 | 0.1279789 | 0.1341768 | 0.004563905 | 0.00367419 | 0.008238095 | 513.15 | 503.15_513.15_n2 | 2 | 503.15 | 513.15 | 508.15 | 0.004725665 | 0.003618597 | 3.544338 | 1.513077
2 | 5 | 12000 | 503.15 | 1.120861 | 3.343882 | 0.1330364 | 0.1269249 | 0.1440645 | 0.00501 | 0.002942381 | 0.007952381 | 503.15 | 503.15_513.15_n2 | 2 | 503.15 | 513.15 | 508.15 | 0.005176351 | 0.002964138 | 3.320386 | 0.7394445
2 | 5 | 12000 | 513.15 | 1.132365 | 3.269033 | 0.1492759 | 0.1435576 | 0.1709806 | 0.005537143 | 0.003510476 | 0.009047619 | 513.15 | 503.15_513.15_n2 | 2 | 503.15 | 513.15 | 508.15 | 0.005570208 | 0.003453183 | 0.5971532 | 1.632072
2 | 6 | 12000 | 503.15 | 1.262667 | 4.035563 | 0.1778956 | 0.1350934 | 0.1830241 | 0.005992905 | 0.002911857 | 0.008904762 | 503.15 | 503.15_513.15_n2 | 2 | 503.15 | 513.15 | 508.15 | 0.00590809 | 0.002854902 | 1.415256 | 1.955956
2 | 6 | 12000 | 513.15 | 1.288368 | 3.95584 | 0.1956288 | 0.149082 | 0.2017708 | 0.006479429 | 0.003234857 | 0.009714286 | 513.15 | 503.15_513.15_n2 | 2 | 503.15 | 513.15 | 508.15 | 0.006376163 | 0.00335154 | 1.593745 | 3.60704
2 | 7 | 12000 | 503.15 | 1.382152 | 4.747601 | 0.2160589 | 0.1340474 | 0.2406015 | 0.006729333 | 0.00308019 | 0.009809524 | 503.15 | 503.15_513.15_n2 | 2 | 503.15 | 513.15 | 508.15 | 0.00661299 | 0.002806502 | 1.728905 | 8.885445
2 | 7 | 12000 | 513.15 | 1.422142 | 4.673265 | 0.231728 | 0.1465171 | 0.2512989 | 0.007078333 | 0.003255 | 0.01033333 | 513.15 | 503.15_513.15_n2 | 2 | 503.15 | 513.15 | 508.15 | 0.00716297 | 0.003316462 | 1.195712 | 1.888233