## Sheet1
H/C | p | GHSV | T | fCO2 | fH2 | fCH3OH | fH2O | fCO | rMeOH | rCO | rCO2 | T_round | window_label | window_size | T_window_min | T_window_max | Tave | rMeOH_pred | rCO_pred | rel_error_rMeOH_% | rel_error_rCO_%
3 | 3 | 12000 | 503.15 | 0.5733326 | 2.23122 | 0.06905616 | 0.09097333 | 0.0700902 | 0.0038025 | 0.0026975 | 0.0065 | 503.15 | 503.15_533.15_n4 | 4 | 503.15 | 533.15 | 518.15 | 0.003675668 | 0.002953908 | 3.335489 | 9.505386
3 | 3 | 12000 | 513.15 | 0.5664006 | 2.203636 | 0.0734678 | 0.1037084 | 0.08753465 | 0.004006929 | 0.003385929 | 0.007392857 | 513.15 | 503.15_533.15_n4 | 4 | 503.15 | 533.15 | 518.15 | 0.003731775 | 0.003325409 | 6.866934 | 1.78738
3 | 3 | 12000 | 523.15 | 0.5634561 | 2.190742 | 0.07187326 | 0.1114089 | 0.1014557 | 0.003897143 | 0.00396 | 0.007857143 | 523.15 | 503.15_533.15_n4 | 4 | 503.15 | 533.15 | 518.15 | 0.003805865 | 0.003743768 | 2.342165 | 5.460408
3 | 3 | 12000 | 533.15 | 0.5641021 | 2.190252 | 0.06508014 | 0.1148086 | 0.112457 | 0.003520214 | 0.004444071 | 0.007964286 | 533.15 | 503.15_533.15_n4 | 4 | 503.15 | 533.15 | 518.15 | 0.003896388 | 0.004215823 | 10.68609 | 5.136013
3 | 4 | 12000 | 503.15 | 0.7245391 | 3.009896 | 0.1067492 | 0.1139216 | 0.09727869 | 0.004693036 | 0.002628393 | 0.007321429 | 503.15 | 503.15_533.15_n4 | 4 | 503.15 | 533.15 | 518.15 | 0.004662848 | 0.002737751 | 0.6432513 | 4.160652
3 | 4 | 12000 | 513.15 | 0.7193699 | 2.963185 | 0.1180135 | 0.129122 | 0.1166659 | 0.005120571 | 0.003165143 | 0.008285714 | 513.15 | 503.15_533.15_n4 | 4 | 503.15 | 533.15 | 518.15 | 0.004727052 | 0.003058218 | 7.685066 | 3.378205
3 | 4 | 12000 | 523.15 | 0.7186455 | 2.93752 | 0.1215599 | 0.1394537 | 0.1312776 | 0.005222286 | 0.003590321 | 0.008821429 | 523.15 | 503.15_533.15_n4 | 4 | 503.15 | 533.15 | 518.15 | 0.004814472 | 0.003430947 | 7.809106 | 4.439009
3 | 4 | 12000 | 533.15 | 0.7220781 | 2.931895 | 0.1163362 | 0.145355 | 0.1439973 | 0.004966214 | 0.003989107 | 0.008964286 | 533.15 | 503.15_533.15_n4 | 4 | 503.15 | 533.15 | 518.15 | 0.004925827 | 0.00386907 | 0.8132348 | 3.009118
3 | 5 | 12000 | 503.15 | 0.861399 | 3.81802 | 0.1432684 | 0.127419 | 0.1267954 | 0.005391821 | 0.002572464 | 0.007964286 | 503.15 | 503.15_533.15_n4 | 4 | 503.15 | 533.15 | 518.15 | 0.005622503 | 0.002545111 | 4.278369 | 1.063318
3 | 5 | 12000 | 513.15 | 0.8600377 | 3.7491 | 0.1618259 | 0.1434018 | 0.1457213 | 0.005997107 | 0.002967179 | 0.008964286 | 513.15 | 503.15_533.15_n4 | 4 | 503.15 | 533.15 | 518.15 | 0.005694423 | 0.002826692 | 5.047167 | 4.73467
3 | 5 | 12000 | 523.15 | 0.8606325 | 3.697621 | 0.1746325 | 0.1565816 | 0.1606615 | 0.006387857 | 0.003290714 | 0.009678571 | 523.15 | 503.15_533.15_n4 | 4 | 503.15 | 533.15 | 518.15 | 0.005780842 | 0.003143976 | 9.502646 | 4.45916
3 | 5 | 12000 | 533.15 | 0.8676219 | 3.685011 | 0.1720044 | 0.1648408 | 0.1742555 | 0.006229714 | 0.003617571 | 0.009857143 | 533.15 | 503.15_533.15_n4 | 4 | 503.15 | 533.15 | 518.15 | 0.005911282 | 0.003535966 | 5.111511 | 2.255818
3 | 6 | 12000 | 503.15 | 0.975875 | 4.619921 | 0.1887778 | 0.1358768 | 0.166825 | 0.006363 | 0.002637 | 0.009 | 503.15 | 503.15_533.15_n4 | 4 | 503.15 | 533.15 | 518.15 | 0.006519613 | 0.002380398 | 2.461304 | 9.730832
3 | 6 | 12000 | 513.15 | 0.9797474 | 4.530797 | 0.2119639 | 0.1506241 | 0.1850481 | 0.007024821 | 0.002939464 | 0.009964286 | 513.15 | 503.15_533.15_n4 | 4 | 503.15 | 533.15 | 518.15 | 0.006602507 | 0.002649146 | 6.011751 | 9.876571
3 | 6 | 12000 | 523.15 | 0.9924877 | 4.489152 | 0.2213078 | 0.1619636 | 0.1928658 | 0.007225 | 0.003096429 | 0.01032143 | 523.15 | 503.15_533.15_n4 | 4 | 503.15 | 533.15 | 518.15 | 0.006735472 | 0.002969213 | 6.775478 | 4.108471
3 | 6 | 12000 | 533.15 | 1.005326 | 4.466706 | 0.2231749 | 0.1719865 | 0.2026114 | 0.0071925 | 0.003297 | 0.0105 | 533.15 | 503.15_533.15_n4 | 4 | 503.15 | 533.15 | 518.15 | 0.00688457 | 0.003326135 | 4.28126 | 0.8836951
3 | 7 | 12000 | 503.15 | 1.078236 | 5.429 | 0.2386582 | 0.1346397 | 0.201047 | 0.00746 | 0.00254 | 0.01 | 503.15 | 503.15_533.15_n4 | 4 | 503.15 | 533.15 | 518.15 | 0.007383793 | 0.002304476 | 1.021545 | 9.272615
3 | 7 | 12000 | 513.15 | 1.09844 | 5.363668 | 0.2534322 | 0.1469486 | 0.2110713 | 0.0077645 | 0.002699786 | 0.01046429 | 513.15 | 503.15_533.15_n4 | 4 | 503.15 | 533.15 | 518.15 | 0.007531082 | 0.002594749 | 3.006221 | 3.890572
3 | 7 | 12000 | 523.15 | 1.121252 | 5.328237 | 0.2603368 | 0.1584713 | 0.2156396 | 0.007833143 | 0.002799071 | 0.01064286 | 523.15 | 503.15_533.15_n4 | 4 | 503.15 | 533.15 | 518.15 | 0.007704791 | 0.002911649 | 1.638579 | 4.021979
3 | 7 | 12000 | 533.15 | 1.138836 | 5.299199 | 0.2619364 | 0.1696323 | 0.2312297 | 0.007758964 | 0.003051643 | 0.01082143 | 533.15 | 503.15_533.15_n4 | 4 | 503.15 | 533.15 | 518.15 | 0.007875895 | 0.003250058 | 1.507037 | 6.501918
4 | 3 | 12000 | 503.15 | 0.4516008 | 2.399817 | 0.06958282 | 0.08811898 | 0.06262741 | 0.003830318 | 0.002407985 | 0.006238304 | 503.15 | 503.15_533.15_n4 | 4 | 503.15 | 533.15 | 518.15 | 0.00373401 | 0.002628921 | 2.514368 | 9.175128
4 | 3 | 12000 | 513.15 | 0.4430692 | 2.374937 | 0.07411382 | 0.09994915 | 0.07761815 | 0.00404070375 | 0.00299885 | 0.007039554 | 513.15 | 503.15_533.15_n4 | 4 | 503.15 | 533.15 | 518.15 | 0.003792503 | 0.002951234 | 6.142521 | 1.587797
4 | 3 | 12000 | 523.15 | 0.4397124 | 2.363958 | 0.07246999 | 0.1066287 | 0.08935507 | 0.003928128125 | 0.003483434375 | 0.0074115625 | 523.15 | 503.15_533.15_n4 | 4 | 503.15 | 533.15 | 518.15 | 0.003869743 | 0.003320859 | 1.486345 | 4.667106
4 | 3 | 12000 | 533.15 | 0.4395574 | 2.363392 | 0.0654437 | 0.1095705 | 0.1000914 | 0.003538778 | 0.003951135 | 0.007497411 | 533.15 | 503.15_533.15_n4 | 4 | 503.15 | 533.15 | 518.15 | 0.003960896 | 0.003738447 | 11.92835 | 5.382967
4 | 4 | 12000 | 503.15 | 0.5699111 | 3.240041 | 0.1067126 | 0.1115779 | 0.08908819 | 0.004690975 | 0.00240581 | 0.007096786 | 503.15 | 503.15_533.15_n4 | 4 | 503.15 | 533.15 | 518.15 | 0.00473863 | 0.002428882 | 1.01587 | 0.9590034
4 | 4 | 12000 | 513.15 | 0.5639655 | 3.204682 | 0.1157282 | 0.1242508 | 0.1027367 | 0.005023237 | 0.002788951 | 0.0078121875 | 513.15 | 503.15_533.15_n4 | 4 | 503.15 | 533.15 | 518.15 | 0.004816936 | 0.002715923 | 4.106918 | 2.61848
4 | 4 | 12000 | 523.15 | 0.5588137 | 3.176196 | 0.1215954 | 0.1351834 | 0.1156789 | 0.005223549 | 0.00316096 | 0.008384509 | 523.15 | 503.15_533.15_n4 | 4 | 503.15 | 533.15 | 518.15 | 0.004899541 | 0.003031037 | 6.202843 | 4.110222
4 | 4 | 12000 | 533.15 | 0.5617621 | 3.174602 | 0.1157 | 0.13962 | 0.1253444 | 0.004938419 | 0.003469556 | 0.008441741 | 533.15 | 503.15_533.15_n4 | 4 | 503.15 | 533.15 | 518.15 | 0.005018066 | 0.003426646 | 1.612816 | 1.236754
4 | 5 | 12000 | 503.15 | 0.6816829 | 4.116909 | 0.1429373 | 0.1245706 | 0.1115522 | 0.005378906 | 0.002261585 | 0.007640491 | 503.15 | 503.15_533.15_n4 | 4 | 503.15 | 533.15 | 518.15 | 0.005725429 | 0.002259898 | 6.442261 | 0.07460328
4 | 5 | 12000 | 513.15 | 0.6724634 | 4.05131 | 0.1629598 | 0.1406487 | 0.1266975 | 0.00603802 | 0.002575418 | 0.0086134375 | 513.15 | 503.15_533.15_n4 | 4 | 503.15 | 533.15 | 518.15 | 0.00579725 | 0.002488817 | 3.987555 | 3.362597
4 | 5 | 12000 | 523.15 | 0.6706971 | 4.012575 | 0.172937 | 0.1522462 | 0.1368699 | 0.006326069 | 0.002802458 | 0.009128527 | 523.15 | 503.15_533.15_n4 | 4 | 503.15 | 533.15 | 518.15 | 0.005899428 | 0.002769583 | 6.744178 | 1.173062
4 | 5 | 12000 | 533.15 | 0.6746076 | 3.999495 | 0.1707308 | 0.1600465 | 0.1488029 | 0.006184162 | 0.003087445 | 0.009271607 | 533.15 | 503.15_533.15_n4 | 4 | 503.15 | 533.15 | 518.15 | 0.006031211 | 0.003114163 | 2.473263 | 0.8653843
4 | 6 | 12000 | 503.15 | 0.7803599 | 5.009318 | 0.185833 | 0.1318907 | 0.1306965 | 0.006262112 | 0.002065165 | 0.008327277 | 503.15 | 503.15_533.15_n4 | 4 | 503.15 | 533.15 | 518.15 | 0.006674091 | 0.002122289 | 6.578908 | 2.766103
4 | 6 | 12000 | 513.15 | 0.7714096 | 4.923296 | 0.2091891 | 0.1474501 | 0.1509782 | 0.006931328 | 0.002397512 | 0.009328839 | 513.15 | 503.15_533.15_n4 | 4 | 503.15 | 533.15 | 518.15 | 0.006753991 | 0.002331695 | 2.558481 | 2.745218
4 | 6 | 12000 | 523.15 | 0.7798886 | 4.892946 | 0.2158302 | 0.1578588 | 0.1558371 | 0.007044075 | 0.002504135 | 0.009557768 | 523.15 | 503.15_533.15_n4 | 4 | 503.15 | 533.15 | 518.15 | 0.006902438 | 0.00261334 | 2.010725 | 4.360997
4 | 6 | 12000 | 533.15 | 0.7865119 | 4.870461 | 0.2167847 | 0.1675142 | 0.1677595 | 0.006985755 | 0.002733979 | 0.009729464 | 533.15 | 503.15_533.15_n4 | 4 | 503.15 | 533.15 | 518.15 | 0.007052789 | 0.002921994 | 0.9595755 | 6.876965
4 | 7 | 12000 | 503.15 | 0.8686982 | 5.944564 | 0.2174258 | 0.1314551 | 0.1668562 | 0.006772594 | 0.002127004 | 0.008899598 | 503.15 | 503.15_533.15_n4 | 4 | 503.15 | 533.15 | 518.15 | 0.007617669 | 0.002045309 | 12.47785 | 3.84086
4 | 7 | 12000 | 513.15 | 0.8721594 | 5.861248 | 0.2392432 | 0.1447435 | 0.1766784 | 0.007314411 | 0.002271973 | 0.009586384 | 513.15 | 503.15_533.15_n4 | 4 | 503.15 | 533.15 | 518.15 | 0.007742865 | 0.002278037 | 5.857677 | 0.2669198
4 | 7 | 12000 | 523.15 | 0.881575 | 5.80533 | 0.2543892 | 0.1566751 | 0.1770344 | 0.007648046 | 0.00230038875 | 0.009958393 | 523.15 | 503.15_533.15_n4 | 4 | 503.15 | 533.15 | 518.15 | 0.007894414 | 0.002539782 | 3.221321 | 10.40663
4 | 7 | 12000 | 533.15 | 0.8910941 | 5.771531 | 0.258353 | 0.1676706 | 0.189402 | 0.007649505 | 0.002499042 | 0.01015871 | 533.15 | 503.15_533.15_n4 | 4 | 503.15 | 533.15 | 518.15 | 0.008062135 | 0.00282613 | 5.394207 | 13.08857
2 | 3 | 12000 | 503.15 | 0.7633655 | 1.960114 | 0.06445354 | 0.09045439 | 0.07559094 | 0.003555429 | 0.002920762 | 0.00647619 | 503.15 | 503.15_533.15_n4 | 4 | 503.15 | 533.15 | 518.15 | 0.003504447 | 0.003471562 | 1.43391 | 18.85809
2 | 3 | 12000 | 513.15 | 0.7604845 | 1.93041 | 0.06755654 | 0.1042248 | 0.09729286 | 0.003693238 | 0.003782952 | 0.00747619 | 513.15 | 503.15_533.15_n4 | 4 | 503.15 | 533.15 | 518.15 | 0.003555313 | 0.00392637 | 3.734523 | 3.791151
2 | 3 | 12000 | 523.15 | 0.7598279 | 1.916361 | 0.0651227 | 0.1129782 | 0.1147735 | 0.003540952 | 0.004506667 | 0.008047619 | 523.15 | 503.15_533.15_n4 | 4 | 503.15 | 533.15 | 518.15 | 0.00362459 | 0.00442758 | 2.362007 | 1.754891
2 | 3 | 12000 | 533.15 | 0.761017 | 1.914667 | 0.058191 | 0.1178081 | 0.1289845 | 0.003156857 | 0.005128857 | 0.008285714 | 533.15 | 503.15_533.15_n4 | 4 | 503.15 | 533.15 | 518.15 | 0.003709347 | 0.004980555 | 17.50127 | 2.891524
2 | 4 | 12000 | 503.15 | 0.9549604 | 2.64632 | 0.09630003 | 0.1120525 | 0.1083134 | 0.004242381 | 0.002948095 | 0.007190476 | 503.15 | 503.15_533.15_n4 | 4 | 503.15 | 533.15 | 518.15 | 0.004441681 | 0.003228222 | 4.697834 | 9.501959
2 | 4 | 12000 | 513.15 | 0.9580238 | 2.597341 | 0.1048986 | 0.1279789 | 0.1341768 | 0.004563905 | 0.00367419 | 0.008238095 | 513.15 | 503.15_533.15_n4 | 4 | 503.15 | 533.15 | 518.15 | 0.004500137 | 0.003633077 | 1.397212 | 1.118984
2 | 4 | 12000 | 523.15 | 0.9634539 | 2.569029 | 0.1074863 | 0.1391194 | 0.1529341 | 0.004632286 | 0.004224857 | 0.008857143 | 523.15 | 503.15_533.15_n4 | 4 | 503.15 | 533.15 | 518.15 | 0.004580632 | 0.004090396 | 1.115077 | 3.18263
2 | 4 | 12000 | 533.15 | 0.969924 | 2.560172 | 0.1029068 | 0.1463842 | 0.1689945 | 0.004406857 | 0.004726857 | 0.009142857 | 533.15 | 503.15_533.15_n4 | 4 | 503.15 | 533.15 | 518.15 | 0.004682947 | 0.004606352 | 6.265008 | 2.549379
2 | 5 | 12000 | 503.15 | 1.120861 | 3.343882 | 0.1330364 | 0.1269249 | 0.1440645 | 0.00501 | 0.002942381 | 0.007952381 | 503.15 | 503.15_533.15_n4 | 4 | 503.15 | 533.15 | 518.15 | 0.005331931 | 0.003001664 | 6.425769 | 2.014796
2 | 5 | 12000 | 513.15 | 1.132365 | 3.269033 | 0.1492759 | 0.1435576 | 0.1709806 | 0.005537143 | 0.003510476 | 0.009047619 | 513.15 | 503.15_533.15_n4 | 4 | 503.15 | 533.15 | 518.15 | 0.005392902 | 0.003365367 | 2.604965 | 4.133606
2 | 5 | 12000 | 523.15 | 1.14632 | 3.224368 | 0.1575352 | 0.1558169 | 0.1881555 | 0.005771 | 0.003895667 | 0.009666667 | 523.15 | 503.15_533.15_n4 | 4 | 503.15 | 533.15 | 518.15 | 0.005484035 | 0.003783343 | 4.972528 | 2.883301
2 | 5 | 12000 | 533.15 | 1.159336 | 3.20486 | 0.1562946 | 0.1652894 | 0.2060078 | 0.00567 | 0.00432 | 0.01 | 533.15 | 503.15_533.15_n4 | 4 | 503.15 | 533.15 | 518.15 | 0.005600183 | 0.004253005 | 1.231345 | 1.550808
2 | 6 | 12000 | 503.15 | 1.262667 | 4.035563 | 0.1778956 | 0.1350934 | 0.1830241 | 0.005992905 | 0.002911857 | 0.008904762 | 503.15 | 503.15_533.15_n4 | 4 | 503.15 | 533.15 | 518.15 | 0.006166604 | 0.002821157 | 2.898418 | 3.114853
2 | 6 | 12000 | 513.15 | 1.288368 | 3.95584 | 0.1956288 | 0.149082 | 0.2017708 | 0.006479429 | 0.003234857 | 0.009714286 | 513.15 | 503.15_533.15_n4 | 4 | 503.15 | 533.15 | 518.15 | 0.006257422 | 0.003184135 | 3.426327 | 1.567988
2 | 6 | 12000 | 523.15 | 1.312735 | 3.8962 | 0.2083116 | 0.1614878 | 0.2155224 | 0.006798857 | 0.003486857 | 0.01028571 | 523.15 | 503.15_533.15_n4 | 4 | 503.15 | 533.15 | 518.15 | 0.00636279 | 0.00358442 | 6.413825 | 2.798008
2 | 6 | 12000 | 533.15 | 1.334001 | 3.867294 | 0.2095621 | 0.1722174 | 0.2349301 | 0.006753714 | 0.003854714 | 0.01061905 | 533.15 | 503.15_533.15_n4 | 4 | 503.15 | 533.15 | 518.15 | 0.006495821 | 0.004022235 | 3.81854 | 4.345863
2 | 7 | 12000 | 503.15 | 1.382152 | 4.747601 | 0.2160589 | 0.1340474 | 0.2406015 | 0.006729333 | 0.00308019 | 0.009809524 | 503.15 | 503.15_533.15_n4 | 4 | 503.15 | 533.15 | 518.15 | 0.006980036 | 0.002718011 | 3.725522 | 11.75836
2 | 7 | 12000 | 513.15 | 1.422142 | 4.673265 | 0.231728 | 0.1465171 | 0.2512989 | 0.007078333 | 0.003255 | 0.01033333 | 513.15 | 503.15_533.15_n4 | 4 | 503.15 | 533.15 | 518.15 | 0.00711152 | 0.003085735 | 0.4688428 | 5.200161
2 | 7 | 12000 | 523.15 | 1.461458 | 4.629544 | 0.2408523 | 0.1581144 | 0.2537006 | 0.007230857 | 0.00333 | 0.01057143 | 523.15 | 503.15_533.15_n4 | 4 | 503.15 | 533.15 | 518.15 | 0.007268759 | 0.003484917 | 0.5241671 | 4.652161
2 | 7 | 12000 | 533.15 | 1.491493 | 4.59048 | 0.2433694 | 0.169604 | 0.2771006 | 0.007197143 | 0.003696714 | 0.01090476 | 533.15 | 503.15_533.15_n4 | 4 | 503.15 | 533.15 | 518.15 | 0.007420004 | 0.003908351 | 3.096519 | 5.725007