## Sheet1
H/C | p | GHSV | T | fCO2 | fH2 | fCH3OH | fH2O | fCO | rMeOH | rCO | rCO2 | T_round | window_label | window_size | T_window_min | T_window_max | Tave | rMeOH_pred | rCO_pred | rel_error_rMeOH_% | rel_error_rCO_%
3 | 3 | 12000 | 513.15 | 0.5664006 | 2.203636 | 0.0734678 | 0.1037084 | 0.08753465 | 0.004006929 | 0.003385929 | 0.007392857 | 513.15 | 513.15_523.15_n2 | 2 | 513.15 | 523.15 | 518.15 | 0.003852259 | 0.003464445 | 3.860044 | 2.318913
3 | 3 | 12000 | 523.15 | 0.5634561 | 2.190742 | 0.07187326 | 0.1114089 | 0.1014557 | 0.003897143 | 0.00396 | 0.007857143 | 523.15 | 513.15_523.15_n2 | 2 | 513.15 | 523.15 | 518.15 | 0.003974546 | 0.003804284 | 1.986148 | 3.93223
3 | 4 | 12000 | 513.15 | 0.7193699 | 2.963185 | 0.1180135 | 0.129122 | 0.1166659 | 0.005120571 | 0.003165143 | 0.008285714 | 513.15 | 513.15_523.15_n2 | 2 | 513.15 | 523.15 | 518.15 | 0.004924335 | 0.003164478 | 3.832311 | 0.02100321
3 | 4 | 12000 | 523.15 | 0.7186455 | 2.93752 | 0.1215599 | 0.1394537 | 0.1312776 | 0.005222286 | 0.003590321 | 0.008821429 | 523.15 | 513.15_523.15_n2 | 2 | 513.15 | 523.15 | 518.15 | 0.005068038 | 0.003472518 | 2.953642 | 3.281151
3 | 5 | 12000 | 513.15 | 0.8600377 | 3.7491 | 0.1618259 | 0.1434018 | 0.1457213 | 0.005997107 | 0.002967179 | 0.008964286 | 513.15 | 513.15_523.15_n2 | 2 | 513.15 | 523.15 | 518.15 | 0.005946729 | 0.002917155 | 0.8400338 | 1.68591
3 | 5 | 12000 | 523.15 | 0.8606325 | 3.697621 | 0.1746325 | 0.1565816 | 0.1606615 | 0.006387857 | 0.003290714 | 0.009678571 | 523.15 | 513.15_523.15_n2 | 2 | 513.15 | 523.15 | 518.15 | 0.006057209 | 0.003190622 | 5.176192 | 3.041655
3 | 6 | 12000 | 513.15 | 0.9797474 | 4.530797 | 0.2119639 | 0.1506241 | 0.1850481 | 0.007024821 | 0.002939464 | 0.009964286 | 513.15 | 513.15_523.15_n2 | 2 | 513.15 | 523.15 | 518.15 | 0.006809578 | 0.002721649 | 3.064044 | 7.410033
3 | 6 | 12000 | 523.15 | 0.9924877 | 4.489152 | 0.2213078 | 0.1619636 | 0.1928658 | 0.007225 | 0.003096429 | 0.01032143 | 523.15 | 513.15_523.15_n2 | 2 | 513.15 | 523.15 | 518.15 | 0.006897985 | 0.002988431 | 4.526155 | 3.487822
3 | 7 | 12000 | 513.15 | 1.09844 | 5.363668 | 0.2534322 | 0.1469486 | 0.2110713 | 0.0077645 | 0.002699786 | 0.01046429 | 513.15 | 513.15_523.15_n2 | 2 | 513.15 | 523.15 | 518.15 | 0.007573377 | 0.002606106 | 2.461492 | 3.469886
3 | 7 | 12000 | 523.15 | 1.121252 | 5.328237 | 0.2603368 | 0.1584713 | 0.2156396 | 0.007833143 | 0.002799071 | 0.01064286 | 523.15 | 513.15_523.15_n2 | 2 | 513.15 | 523.15 | 518.15 | 0.007588126 | 0.002864423 | 3.127951 | 2.334752
4 | 3 | 12000 | 513.15 | 0.4430692 | 2.374937 | 0.07411382 | 0.09994915 | 0.07761815 | 0.00404070375 | 0.00299885 | 0.007039554 | 513.15 | 513.15_523.15_n2 | 2 | 513.15 | 523.15 | 518.15 | 0.003927329 | 0.003063425 | 2.805808 | 2.15334
4 | 3 | 12000 | 523.15 | 0.4397124 | 2.363958 | 0.07246999 | 0.1066287 | 0.08935507 | 0.003928128125 | 0.003483434375 | 0.0074115625 | 523.15 | 513.15_523.15_n2 | 2 | 513.15 | 523.15 | 518.15 | 0.004054242 | 0.003360386 | 3.210532 | 3.532398
4 | 4 | 12000 | 513.15 | 0.5639655 | 3.204682 | 0.1157282 | 0.1242508 | 0.1027367 | 0.005023237 | 0.002788951 | 0.0078121875 | 513.15 | 513.15_523.15_n2 | 2 | 513.15 | 523.15 | 518.15 | 0.005035734 | 0.002797728 | 0.2487962 | 0.3147048
4 | 4 | 12000 | 523.15 | 0.5588137 | 3.176196 | 0.1215954 | 0.1351834 | 0.1156789 | 0.005223549 | 0.00316096 | 0.008384509 | 523.15 | 513.15_523.15_n2 | 2 | 513.15 | 523.15 | 518.15 | 0.005175067 | 0.003058548 | 0.9281477 | 3.2399
4 | 5 | 12000 | 513.15 | 0.6724634 | 4.05131 | 0.1629598 | 0.1406487 | 0.1266975 | 0.00603802 | 0.002575418 | 0.0086134375 | 513.15 | 513.15_523.15_n2 | 2 | 513.15 | 523.15 | 518.15 | 0.006073561 | 0.002568401 | 0.5886325 | 0.2724622
4 | 5 | 12000 | 523.15 | 0.6706971 | 4.012575 | 0.172937 | 0.1522462 | 0.1368699 | 0.006326069 | 0.002802458 | 0.009128527 | 523.15 | 513.15_523.15_n2 | 2 | 513.15 | 523.15 | 518.15 | 0.006210678 | 0.002804952 | 1.824058 | 0.08899892
4 | 6 | 12000 | 513.15 | 0.7714096 | 4.923296 | 0.2091891 | 0.1474501 | 0.1509782 | 0.006931328 | 0.002397512 | 0.009328839 | 513.15 | 513.15_523.15_n2 | 2 | 513.15 | 523.15 | 518.15 | 0.007008534 | 0.002394725 | 1.113879 | 0.1162505
4 | 6 | 12000 | 523.15 | 0.7798886 | 4.892946 | 0.2158302 | 0.1578588 | 0.1558371 | 0.007044075 | 0.002504135 | 0.009557768 | 523.15 | 513.15_523.15_n2 | 2 | 513.15 | 523.15 | 518.15 | 0.007144605 | 0.002626274 | 1.427155 | 4.877472
4 | 7 | 12000 | 513.15 | 0.8721594 | 5.861248 | 0.2392432 | 0.1447435 | 0.1766784 | 0.007314411 | 0.002271973 | 0.009586384 | 513.15 | 513.15_523.15_n2 | 2 | 513.15 | 523.15 | 518.15 | 0.007946838 | 0.002289035 | 8.646317 | 0.7509669
4 | 7 | 12000 | 523.15 | 0.881575 | 5.80533 | 0.2543892 | 0.1566751 | 0.1770344 | 0.007648046 | 0.00230038875 | 0.009958393 | 523.15 | 513.15_523.15_n2 | 2 | 513.15 | 523.15 | 518.15 | 0.00790523 | 0.00250573 | 3.362742 | 8.926375
2 | 3 | 12000 | 513.15 | 0.7604845 | 1.93041 | 0.06755654 | 0.1042248 | 0.09729286 | 0.003693238 | 0.003782952 | 0.00747619 | 513.15 | 513.15_523.15_n2 | 2 | 513.15 | 523.15 | 518.15 | 0.003650585 | 0.004113104 | 1.154908 | 8.727361
2 | 3 | 12000 | 523.15 | 0.7598279 | 1.916361 | 0.0651227 | 0.1129782 | 0.1147735 | 0.003540952 | 0.004506667 | 0.008047619 | 523.15 | 513.15_523.15_n2 | 2 | 513.15 | 523.15 | 518.15 | 0.003764976 | 0.004525801 | 6.326655 | 0.4245848
2 | 4 | 12000 | 513.15 | 0.9580238 | 2.597341 | 0.1048986 | 0.1279789 | 0.1341768 | 0.004563905 | 0.00367419 | 0.008238095 | 513.15 | 513.15_523.15_n2 | 2 | 513.15 | 523.15 | 518.15 | 0.004666661 | 0.003761785 | 2.251498 | 2.384058
2 | 4 | 12000 | 523.15 | 0.9634539 | 2.569029 | 0.1074863 | 0.1391194 | 0.1529341 | 0.004632286 | 0.004224857 | 0.008857143 | 523.15 | 513.15_523.15_n2 | 2 | 513.15 | 523.15 | 518.15 | 0.004801888 | 0.004143262 | 3.661316 | 1.931303
2 | 5 | 12000 | 513.15 | 1.132365 | 3.269033 | 0.1492759 | 0.1435576 | 0.1709806 | 0.005537143 | 0.003510476 | 0.009047619 | 513.15 | 513.15_523.15_n2 | 2 | 513.15 | 523.15 | 518.15 | 0.005613964 | 0.003471041 | 1.387371 | 1.123371
2 | 5 | 12000 | 523.15 | 1.14632 | 3.224368 | 0.1575352 | 0.1558169 | 0.1881555 | 0.005771 | 0.003895667 | 0.009666667 | 523.15 | 513.15_523.15_n2 | 2 | 513.15 | 523.15 | 518.15 | 0.005748472 | 0.003824799 | 0.3903708 | 1.819132
2 | 6 | 12000 | 513.15 | 1.288368 | 3.95584 | 0.1956288 | 0.149082 | 0.2017708 | 0.006479429 | 0.003234857 | 0.009714286 | 513.15 | 513.15_523.15_n2 | 2 | 513.15 | 523.15 | 518.15 | 0.006470711 | 0.003252593 | 0.1345441 | 0.5482744
2 | 6 | 12000 | 523.15 | 1.312735 | 3.8962 | 0.2083116 | 0.1614878 | 0.2155224 | 0.006798857 | 0.003486857 | 0.01028571 | 523.15 | 513.15_523.15_n2 | 2 | 513.15 | 523.15 | 518.15 | 0.006544539 | 0.003590136 | 3.740604 | 2.961937
2 | 7 | 12000 | 513.15 | 1.422142 | 4.673265 | 0.231728 | 0.1465171 | 0.2512989 | 0.007078333 | 0.003255 | 0.01033333 | 513.15 | 513.15_523.15_n2 | 2 | 513.15 | 523.15 | 518.15 | 0.007250355 | 0.003092401 | 2.430257 | 4.995369
2 | 7 | 12000 | 523.15 | 1.461458 | 4.629544 | 0.2408523 | 0.1581144 | 0.2537006 | 0.007230857 | 0.00333 | 0.01057143 | 523.15 | 513.15_523.15_n2 | 2 | 513.15 | 523.15 | 518.15 | 0.00730788 | 0.003417586 | 1.065191 | 2.630224