## Sheet1
H/C | p | GHSV | T | fCO2 | fH2 | fCH3OH | fH2O | fCO | rMeOH | rCO | rCO2 | T_round | window_label | window_size | T_window_min | T_window_max | Tave | rMeOH_pred | rCO_pred | rel_error_rMeOH_% | rel_error_rCO_%
3 | 3 | 12000 | 523.15 | 0.5634561 | 2.190742 | 0.07187326 | 0.1114089 | 0.1014557 | 0.003897143 | 0.00396 | 0.007857143 | 523.15 | 523.15_533.15_n2 | 2 | 523.15 | 533.15 | 528.15 | 0.003656267 | 0.003983093 | 6.180833 | 0.5831591
3 | 3 | 12000 | 533.15 | 0.5641021 | 2.190252 | 0.06508014 | 0.1148086 | 0.112457 | 0.003520214 | 0.004444071 | 0.007964286 | 533.15 | 523.15_533.15_n2 | 2 | 523.15 | 533.15 | 528.15 | 0.003656786 | 0.004382439 | 3.879637 | 1.386837
3 | 4 | 12000 | 523.15 | 0.7186455 | 2.93752 | 0.1215599 | 0.1394537 | 0.1312776 | 0.005222286 | 0.003590321 | 0.008821429 | 523.15 | 523.15_533.15_n2 | 2 | 523.15 | 533.15 | 528.15 | 0.004917513 | 0.003533307 | 5.835997 | 1.587995
3 | 4 | 12000 | 533.15 | 0.7220781 | 2.931895 | 0.1163362 | 0.145355 | 0.1439973 | 0.004966214 | 0.003989107 | 0.008964286 | 533.15 | 523.15_533.15_n2 | 2 | 523.15 | 533.15 | 528.15 | 0.004912851 | 0.003896526 | 1.074534 | 2.320846
3 | 5 | 12000 | 523.15 | 0.8606325 | 3.697621 | 0.1746325 | 0.1565816 | 0.1606615 | 0.006387857 | 0.003290714 | 0.009678571 | 523.15 | 523.15_533.15_n2 | 2 | 523.15 | 533.15 | 528.15 | 0.006083197 | 0.003205394 | 4.769358 | 2.592769
3 | 5 | 12000 | 533.15 | 0.8676219 | 3.685011 | 0.1720044 | 0.1648408 | 0.1742555 | 0.006229714 | 0.003617571 | 0.009857143 | 533.15 | 523.15_533.15_n2 | 2 | 523.15 | 533.15 | 528.15 | 0.006042097 | 0.003542257 | 3.011648 | 2.08191
3 | 6 | 12000 | 523.15 | 0.9924877 | 4.489152 | 0.2213078 | 0.1619636 | 0.1928658 | 0.007225 | 0.003096429 | 0.01032143 | 523.15 | 523.15_533.15_n2 | 2 | 523.15 | 533.15 | 528.15 | 0.007054793 | 0.00294381 | 2.355809 | 4.928857
3 | 6 | 12000 | 533.15 | 1.005326 | 4.466706 | 0.2231749 | 0.1719865 | 0.2026114 | 0.0071925 | 0.003297 | 0.0105 | 533.15 | 523.15_533.15_n2 | 2 | 523.15 | 533.15 | 528.15 | 0.006854148 | 0.00326167 | 4.704239 | 1.071589
3 | 7 | 12000 | 523.15 | 1.121252 | 5.328237 | 0.2603368 | 0.1584713 | 0.2156396 | 0.007833143 | 0.002799071 | 0.01064286 | 523.15 | 523.15_533.15_n2 | 2 | 523.15 | 533.15 | 528.15 | 0.007798788 | 0.002727089 | 0.4385777 | 2.571648
3 | 7 | 12000 | 533.15 | 1.138836 | 5.299199 | 0.2619364 | 0.1696323 | 0.2312297 | 0.007758964 | 0.003051643 | 0.01082143 | 533.15 | 523.15_533.15_n2 | 2 | 523.15 | 533.15 | 528.15 | 0.007383345 | 0.003025086 | 4.841099 | 0.8702386
4 | 3 | 12000 | 523.15 | 0.4397124 | 2.363958 | 0.07246999 | 0.1066287 | 0.08935507 | 0.003928128125 | 0.003483434375 | 0.0074115625 | 523.15 | 523.15_533.15_n2 | 2 | 523.15 | 533.15 | 528.15 | 0.003728257 | 0.003494106 | 5.088206 | 0.306367
4 | 3 | 12000 | 533.15 | 0.4395574 | 2.363392 | 0.0654437 | 0.1095705 | 0.1000914 | 0.003538778 | 0.003951135 | 0.007497411 | 533.15 | 523.15_533.15_n2 | 2 | 523.15 | 533.15 | 528.15 | 0.003727712 | 0.003842618 | 5.338979 | 2.74649
4 | 4 | 12000 | 523.15 | 0.5588137 | 3.176196 | 0.1215954 | 0.1351834 | 0.1156789 | 0.005223549 | 0.00316096 | 0.008384509 | 523.15 | 523.15_533.15_n2 | 2 | 523.15 | 533.15 | 528.15 | 0.005020379 | 0.003091754 | 3.889495 | 2.1894
4 | 4 | 12000 | 533.15 | 0.5617621 | 3.174602 | 0.1157 | 0.13962 | 0.1253444 | 0.004938419 | 0.003469556 | 0.008441741 | 533.15 | 523.15_533.15_n2 | 2 | 523.15 | 533.15 | 528.15 | 0.005023144 | 0.003406873 | 1.715633 | 1.806652
4 | 5 | 12000 | 523.15 | 0.6706971 | 4.012575 | 0.172937 | 0.1522462 | 0.1368699 | 0.006326069 | 0.002802458 | 0.009128527 | 523.15 | 523.15_533.15_n2 | 2 | 523.15 | 533.15 | 528.15 | 0.006244168 | 0.002799949 | 1.294652 | 0.08953129
4 | 5 | 12000 | 533.15 | 0.6746076 | 3.999495 | 0.1707308 | 0.1600465 | 0.1488029 | 0.006184162 | 0.003087445 | 0.009271607 | 533.15 | 523.15_533.15_n2 | 2 | 523.15 | 533.15 | 528.15 | 0.006200232 | 0.00309163 | 0.2598638 | 0.1355562
4 | 6 | 12000 | 523.15 | 0.7798886 | 4.892946 | 0.2158302 | 0.1578588 | 0.1558371 | 0.007044075 | 0.002504135 | 0.009557768 | 523.15 | 523.15_533.15_n2 | 2 | 523.15 | 533.15 | 528.15 | 0.007347527 | 0.00257069 | 4.307905 | 2.657794
4 | 6 | 12000 | 533.15 | 0.7865119 | 4.870461 | 0.2167847 | 0.1675142 | 0.1677595 | 0.006985755 | 0.002733979 | 0.009729464 | 533.15 | 523.15_533.15_n2 | 2 | 523.15 | 533.15 | 528.15 | 0.007177337 | 0.002843468 | 2.742464 | 4.004746
4 | 7 | 12000 | 523.15 | 0.881575 | 5.80533 | 0.2543892 | 0.1566751 | 0.1770344 | 0.007648046 | 0.00230038875 | 0.009958393 | 523.15 | 523.15_533.15_n2 | 2 | 523.15 | 533.15 | 528.15 | 0.008202265 | 0.002382485 | 7.246553 | 3.568781
4 | 7 | 12000 | 533.15 | 0.8910941 | 5.771531 | 0.258353 | 0.1676706 | 0.189402 | 0.007649505 | 0.002499042 | 0.01015871 | 533.15 | 523.15_533.15_n2 | 2 | 523.15 | 533.15 | 528.15 | 0.007748857 | 0.002639416 | 1.298806 | 5.617152
2 | 3 | 12000 | 523.15 | 0.7598279 | 1.916361 | 0.0651227 | 0.1129782 | 0.1147735 | 0.003540952 | 0.004506667 | 0.008047619 | 523.15 | 523.15_533.15_n2 | 2 | 523.15 | 533.15 | 528.15 | 0.003443451 | 0.004798849 | 2.753535 | 6.483337
2 | 3 | 12000 | 533.15 | 0.761017 | 1.914667 | 0.058191 | 0.1178081 | 0.1289845 | 0.003156857 | 0.005128857 | 0.008285714 | 533.15 | 523.15_533.15_n2 | 2 | 523.15 | 533.15 | 528.15 | 0.003442146 | 0.005283046 | 9.037107 | 3.006303
2 | 4 | 12000 | 523.15 | 0.9634539 | 2.569029 | 0.1074863 | 0.1391194 | 0.1529341 | 0.004632286 | 0.004224857 | 0.008857143 | 523.15 | 523.15_533.15_n2 | 2 | 523.15 | 533.15 | 528.15 | 0.004635456 | 0.004249606 | 0.06844343 | 0.585792
2 | 4 | 12000 | 533.15 | 0.969924 | 2.560172 | 0.1029068 | 0.1463842 | 0.1689945 | 0.004406857 | 0.004726857 | 0.009142857 | 533.15 | 523.15_533.15_n2 | 2 | 523.15 | 533.15 | 528.15 | 0.004626852 | 0.004694226 | 4.992114 | 0.6903263
2 | 5 | 12000 | 523.15 | 1.14632 | 3.224368 | 0.1575352 | 0.1558169 | 0.1881555 | 0.005771 | 0.003895667 | 0.009666667 | 523.15 | 523.15_533.15_n2 | 2 | 523.15 | 533.15 | 528.15 | 0.005756261 | 0.003854732 | 0.2554006 | 1.050762
2 | 5 | 12000 | 533.15 | 1.159336 | 3.20486 | 0.1562946 | 0.1652894 | 0.2060078 | 0.00567 | 0.00432 | 0.01 | 533.15 | 523.15_533.15_n2 | 2 | 523.15 | 533.15 | 528.15 | 0.005714195 | 0.004271852 | 0.779446 | 1.114545
2 | 6 | 12000 | 523.15 | 1.312735 | 3.8962 | 0.2083116 | 0.1614878 | 0.2155224 | 0.006798857 | 0.003486857 | 0.01028571 | 523.15 | 523.15_533.15_n2 | 2 | 523.15 | 533.15 | 528.15 | 0.006679302 | 0.003543458 | 1.758454 | 1.623253
2 | 6 | 12000 | 533.15 | 1.334001 | 3.867294 | 0.2095621 | 0.1722174 | 0.2349301 | 0.006753714 | 0.003854714 | 0.01061905 | 533.15 | 523.15_533.15_n2 | 2 | 523.15 | 533.15 | 528.15 | 0.006523881 | 0.003936566 | 3.403062 | 2.123419
2 | 7 | 12000 | 523.15 | 1.461458 | 4.629544 | 0.2408523 | 0.1581144 | 0.2537006 | 0.007230857 | 0.00333 | 0.01057143 | 523.15 | 523.15_533.15_n2 | 2 | 523.15 | 533.15 | 528.15 | 0.007564574 | 0.003264722 | 4.615173 | 1.960314
2 | 7 | 12000 | 533.15 | 1.491493 | 4.59048 | 0.2433694 | 0.169604 | 0.2771006 | 0.007197143 | 0.003696714 | 0.01090476 | 533.15 | 523.15_533.15_n2 | 2 | 523.15 | 533.15 | 528.15 | 0.007240212 | 0.003634366 | 0.5984234 | 1.686573