## Sheet1
H/C | p | GHSV | T | fCO2 | fH2 | fCH3OH | fH2O | fCO | rMeOH | rCO | rCO2 | T_round | window_label | window_size | T_window_min | T_window_max | Tave | rMeOH_pred | rCO_pred | rel_error_rMeOH_% | rel_error_rCO_%
3 | 3 | 12000 | 503.15 | 0.5733326 | 2.23122 | 0.06905616 | 0.09097333 | 0.0700902 | 0.0038025 | 0.0026975 | 0.0065 | 503.15 | 503.15_533.15_n4 | 4 | 503.15 | 533.15 | 518.15 | 0.003675741 | 0.002953955 | 3.333561 | 9.507132
3 | 3 | 12000 | 513.15 | 0.5664006 | 2.203636 | 0.0734678 | 0.1037084 | 0.08753465 | 0.004006929 | 0.003385929 | 0.007392857 | 513.15 | 503.15_533.15_n4 | 4 | 503.15 | 533.15 | 518.15 | 0.003731852 | 0.003325464 | 6.865016 | 1.785756
3 | 3 | 12000 | 523.15 | 0.5634561 | 2.190742 | 0.07187326 | 0.1114089 | 0.1014557 | 0.003897143 | 0.00396 | 0.007857143 | 523.15 | 503.15_533.15_n4 | 4 | 503.15 | 533.15 | 518.15 | 0.003805945 | 0.003743831 | 2.340134 | 5.458818
3 | 3 | 12000 | 533.15 | 0.5641021 | 2.190252 | 0.06508014 | 0.1148086 | 0.112457 | 0.003520214 | 0.004444071 | 0.007964286 | 533.15 | 503.15_533.15_n4 | 4 | 503.15 | 533.15 | 518.15 | 0.003896468 | 0.004215894 | 10.68837 | 5.13442
3 | 4 | 12000 | 503.15 | 0.7245391 | 3.009896 | 0.1067492 | 0.1139216 | 0.09727869 | 0.004693036 | 0.002628393 | 0.007321429 | 503.15 | 503.15_533.15_n4 | 4 | 503.15 | 533.15 | 518.15 | 0.004662887 | 0.002737772 | 0.6424108 | 4.161443
3 | 4 | 12000 | 513.15 | 0.7193699 | 2.963185 | 0.1180135 | 0.129122 | 0.1166659 | 0.005120571 | 0.003165143 | 0.008285714 | 513.15 | 503.15_533.15_n4 | 4 | 503.15 | 533.15 | 518.15 | 0.004727092 | 0.003058241 | 7.684286 | 3.377474
3 | 4 | 12000 | 523.15 | 0.7186455 | 2.93752 | 0.1215599 | 0.1394537 | 0.1312776 | 0.005222286 | 0.003590321 | 0.008821429 | 523.15 | 503.15_533.15_n4 | 4 | 503.15 | 533.15 | 518.15 | 0.004814511 | 0.003430972 | 7.808359 | 4.438304
3 | 4 | 12000 | 533.15 | 0.7220781 | 2.931895 | 0.1163362 | 0.145355 | 0.1439973 | 0.004966214 | 0.003989107 | 0.008964286 | 533.15 | 503.15_533.15_n4 | 4 | 503.15 | 533.15 | 518.15 | 0.004925864 | 0.003869097 | 0.812497 | 3.00844
3 | 5 | 12000 | 503.15 | 0.861399 | 3.81802 | 0.1432684 | 0.127419 | 0.1267954 | 0.005391821 | 0.002572464 | 0.007964286 | 503.15 | 503.15_533.15_n4 | 4 | 503.15 | 533.15 | 518.15 | 0.005622507 | 0.002545116 | 4.278441 | 1.063118
3 | 5 | 12000 | 513.15 | 0.8600377 | 3.7491 | 0.1618259 | 0.1434018 | 0.1457213 | 0.005997107 | 0.002967179 | 0.008964286 | 513.15 | 503.15_533.15_n4 | 4 | 503.15 | 533.15 | 518.15 | 0.005694423 | 0.002826696 | 5.047169 | 4.734548
3 | 5 | 12000 | 523.15 | 0.8606325 | 3.697621 | 0.1746325 | 0.1565816 | 0.1606615 | 0.006387857 | 0.003290714 | 0.009678571 | 523.15 | 503.15_533.15_n4 | 4 | 503.15 | 533.15 | 518.15 | 0.005780837 | 0.003143978 | 9.502716 | 4.459094
3 | 5 | 12000 | 533.15 | 0.8676219 | 3.685011 | 0.1720044 | 0.1648408 | 0.1742555 | 0.006229714 | 0.003617571 | 0.009857143 | 533.15 | 503.15_533.15_n4 | 4 | 503.15 | 533.15 | 518.15 | 0.005911271 | 0.003535965 | 5.111685 | 2.255824
3 | 6 | 12000 | 503.15 | 0.975875 | 4.619921 | 0.1887778 | 0.1358768 | 0.166825 | 0.006363 | 0.002637 | 0.009 | 503.15 | 503.15_533.15_n4 | 4 | 503.15 | 533.15 | 518.15 | 0.006519586 | 0.002380395 | 2.460883 | 9.730933
3 | 6 | 12000 | 513.15 | 0.9797474 | 4.530797 | 0.2119639 | 0.1506241 | 0.1850481 | 0.007024821 | 0.002939464 | 0.009964286 | 513.15 | 503.15_533.15_n4 | 4 | 503.15 | 533.15 | 518.15 | 0.006602471 | 0.002649139 | 6.012263 | 9.876799
3 | 6 | 12000 | 523.15 | 0.9924877 | 4.489152 | 0.2213078 | 0.1619636 | 0.1928658 | 0.007225 | 0.003096429 | 0.01032143 | 523.15 | 503.15_533.15_n4 | 4 | 503.15 | 533.15 | 518.15 | 0.006735423 | 0.0029692 | 6.776155 | 4.108872
3 | 6 | 12000 | 533.15 | 1.005326 | 4.466706 | 0.2231749 | 0.1719865 | 0.2026114 | 0.0071925 | 0.003297 | 0.0105 | 533.15 | 503.15_533.15_n4 | 4 | 503.15 | 533.15 | 518.15 | 0.006884509 | 0.003326117 | 4.282111 | 0.8831341
3 | 7 | 12000 | 503.15 | 1.078236 | 5.429 | 0.2386582 | 0.1346397 | 0.201047 | 0.00746 | 0.00254 | 0.01 | 503.15 | 503.15_533.15_n4 | 4 | 503.15 | 533.15 | 518.15 | 0.007383737 | 0.002304469 | 1.022291 | 9.272882
3 | 7 | 12000 | 513.15 | 1.09844 | 5.363668 | 0.2534322 | 0.1469486 | 0.2110713 | 0.0077645 | 0.002699786 | 0.01046429 | 513.15 | 503.15_533.15_n4 | 4 | 503.15 | 533.15 | 518.15 | 0.007531006 | 0.002594734 | 3.007199 | 3.891104
3 | 7 | 12000 | 523.15 | 1.121252 | 5.328237 | 0.2603368 | 0.1584713 | 0.2156396 | 0.007833143 | 0.002799071 | 0.01064286 | 523.15 | 503.15_533.15_n4 | 4 | 503.15 | 533.15 | 518.15 | 0.007704694 | 0.002911626 | 1.639817 | 4.021148
3 | 7 | 12000 | 533.15 | 1.138836 | 5.299199 | 0.2619364 | 0.1696323 | 0.2312297 | 0.007758964 | 0.003051643 | 0.01082143 | 533.15 | 503.15_533.15_n4 | 4 | 503.15 | 533.15 | 518.15 | 0.00787578 | 0.003250026 | 1.505563 | 6.500876
4 | 3 | 12000 | 503.15 | 0.4516008 | 2.399817 | 0.06958282 | 0.08811898 | 0.06262741 | 0.003830318 | 0.002407985 | 0.006238304 | 503.15 | 503.15_533.15_n4 | 4 | 503.15 | 533.15 | 518.15 | 0.003734189 | 0.002629035 | 2.509693 | 9.179873
4 | 3 | 12000 | 513.15 | 0.4430692 | 2.374937 | 0.07411382 | 0.09994915 | 0.07761815 | 0.00404070375 | 0.00299885 | 0.007039554 | 513.15 | 503.15_533.15_n4 | 4 | 503.15 | 533.15 | 518.15 | 0.00379269 | 0.002951367 | 6.137884 | 1.583364
4 | 3 | 12000 | 523.15 | 0.4397124 | 2.363958 | 0.07246999 | 0.1066287 | 0.08935507 | 0.003928128125 | 0.003483434375 | 0.0074115625 | 523.15 | 503.15_533.15_n4 | 4 | 503.15 | 533.15 | 518.15 | 0.003869936 | 0.003321011 | 1.481428 | 4.662748
4 | 3 | 12000 | 533.15 | 0.4395574 | 2.363392 | 0.0654437 | 0.1095705 | 0.1000914 | 0.003538778 | 0.003951135 | 0.007497411 | 533.15 | 503.15_533.15_n4 | 4 | 503.15 | 533.15 | 518.15 | 0.003961093 | 0.003738618 | 11.93393 | 5.378637
4 | 4 | 12000 | 503.15 | 0.5699111 | 3.240041 | 0.1067126 | 0.1115779 | 0.08908819 | 0.004690975 | 0.00240581 | 0.007096786 | 503.15 | 503.15_533.15_n4 | 4 | 503.15 | 533.15 | 518.15 | 0.004738803 | 0.00242897 | 1.019572 | 0.9626595
4 | 4 | 12000 | 513.15 | 0.5639655 | 3.204682 | 0.1157282 | 0.1242508 | 0.1027367 | 0.005023237 | 0.002788951 | 0.0078121875 | 513.15 | 503.15_533.15_n4 | 4 | 503.15 | 533.15 | 518.15 | 0.004817115 | 0.002716024 | 4.103352 | 2.614857
4 | 4 | 12000 | 523.15 | 0.5588137 | 3.176196 | 0.1215954 | 0.1351834 | 0.1156789 | 0.005223549 | 0.00316096 | 0.008384509 | 523.15 | 503.15_533.15_n4 | 4 | 503.15 | 533.15 | 518.15 | 0.004899725 | 0.003031153 | 6.199309 | 4.106558
4 | 4 | 12000 | 533.15 | 0.5617621 | 3.174602 | 0.1157 | 0.13962 | 0.1253444 | 0.004938419 | 0.003469556 | 0.008441741 | 533.15 | 503.15_533.15_n4 | 4 | 503.15 | 533.15 | 518.15 | 0.005018252 | 0.003426775 | 1.616578 | 1.233031
4 | 5 | 12000 | 503.15 | 0.6816829 | 4.116909 | 0.1429373 | 0.1245706 | 0.1115522 | 0.005378906 | 0.002261585 | 0.007640491 | 503.15 | 503.15_533.15_n4 | 4 | 503.15 | 533.15 | 518.15 | 0.005725591 | 0.002259968 | 6.445275 | 0.07150112
4 | 5 | 12000 | 513.15 | 0.6724634 | 4.05131 | 0.1629598 | 0.1406487 | 0.1266975 | 0.00603802 | 0.002575418 | 0.0086134375 | 513.15 | 503.15_533.15_n4 | 4 | 503.15 | 533.15 | 518.15 | 0.005797418 | 0.002488898 | 3.984775 | 3.359446
4 | 5 | 12000 | 523.15 | 0.6706971 | 4.012575 | 0.172937 | 0.1522462 | 0.1368699 | 0.006326069 | 0.002802458 | 0.009128527 | 523.15 | 503.15_533.15_n4 | 4 | 503.15 | 533.15 | 518.15 | 0.005899597 | 0.002769675 | 6.741499 | 1.169783
4 | 5 | 12000 | 533.15 | 0.6746076 | 3.999495 | 0.1707308 | 0.1600465 | 0.1488029 | 0.006184162 | 0.003087445 | 0.009271607 | 533.15 | 503.15_533.15_n4 | 4 | 503.15 | 533.15 | 518.15 | 0.00603138 | 0.003114266 | 2.470541 | 0.8686905
4 | 6 | 12000 | 503.15 | 0.7803599 | 5.009318 | 0.185833 | 0.1318907 | 0.1306965 | 0.006262112 | 0.002065165 | 0.008327277 | 503.15 | 503.15_533.15_n4 | 4 | 503.15 | 533.15 | 518.15 | 0.006674242 | 0.002122348 | 6.581326 | 2.768968
4 | 6 | 12000 | 513.15 | 0.7714096 | 4.923296 | 0.2091891 | 0.1474501 | 0.1509782 | 0.006931328 | 0.002397512 | 0.009328839 | 513.15 | 503.15_533.15_n4 | 4 | 503.15 | 533.15 | 518.15 | 0.006754147 | 0.002331763 | 2.556235 | 2.742369
4 | 6 | 12000 | 523.15 | 0.7798886 | 4.892946 | 0.2158302 | 0.1578588 | 0.1558371 | 0.007044075 | 0.002504135 | 0.009557768 | 523.15 | 503.15_533.15_n4 | 4 | 503.15 | 533.15 | 518.15 | 0.006902587 | 0.002613415 | 2.008611 | 4.363967
4 | 6 | 12000 | 533.15 | 0.7865119 | 4.870461 | 0.2167847 | 0.1675142 | 0.1677595 | 0.006985755 | 0.002733979 | 0.009729464 | 533.15 | 503.15_533.15_n4 | 4 | 503.15 | 533.15 | 518.15 | 0.007052933 | 0.002922076 | 0.9616361 | 6.879951
4 | 7 | 12000 | 503.15 | 0.8686982 | 5.944564 | 0.2174258 | 0.1314551 | 0.1668562 | 0.006772594 | 0.002127004 | 0.008899598 | 503.15 | 503.15_533.15_n4 | 4 | 503.15 | 533.15 | 518.15 | 0.007617813 | 0.002045362 | 12.47998 | 3.838377
4 | 7 | 12000 | 513.15 | 0.8721594 | 5.861248 | 0.2392432 | 0.1447435 | 0.1766784 | 0.007314411 | 0.002271973 | 0.009586384 | 513.15 | 503.15_533.15_n4 | 4 | 503.15 | 533.15 | 518.15 | 0.007743003 | 0.002278095 | 5.859559 | 0.2694672
4 | 7 | 12000 | 523.15 | 0.881575 | 5.80533 | 0.2543892 | 0.1566751 | 0.1770344 | 0.007648046 | 0.00230038875 | 0.009958393 | 523.15 | 503.15_533.15_n4 | 4 | 503.15 | 533.15 | 518.15 | 0.007894541 | 0.002539844 | 3.22299 | 10.40933
4 | 7 | 12000 | 533.15 | 0.8910941 | 5.771531 | 0.258353 | 0.1676706 | 0.189402 | 0.007649505 | 0.002499042 | 0.01015871 | 533.15 | 503.15_533.15_n4 | 4 | 503.15 | 533.15 | 518.15 | 0.008062254 | 0.002826197 | 5.395758 | 13.09125
2 | 3 | 12000 | 503.15 | 0.7633655 | 1.960114 | 0.06445354 | 0.09045439 | 0.07559094 | 0.003555429 | 0.002920762 | 0.00647619 | 503.15 | 503.15_533.15_n4 | 4 | 503.15 | 533.15 | 518.15 | 0.003504393 | 0.003471496 | 1.435435 | 18.85583
2 | 3 | 12000 | 513.15 | 0.7604845 | 1.93041 | 0.06755654 | 0.1042248 | 0.09729286 | 0.003693238 | 0.003782952 | 0.00747619 | 513.15 | 503.15_533.15_n4 | 4 | 503.15 | 533.15 | 518.15 | 0.003555257 | 0.003926292 | 3.736046 | 3.789101
2 | 3 | 12000 | 523.15 | 0.7598279 | 1.916361 | 0.0651227 | 0.1129782 | 0.1147735 | 0.003540952 | 0.004506667 | 0.008047619 | 523.15 | 503.15_533.15_n4 | 4 | 503.15 | 533.15 | 518.15 | 0.003624531 | 0.004427491 | 2.360357 | 1.756866
2 | 3 | 12000 | 533.15 | 0.761017 | 1.914667 | 0.058191 | 0.1178081 | 0.1289845 | 0.003156857 | 0.005128857 | 0.008285714 | 533.15 | 503.15_533.15_n4 | 4 | 503.15 | 533.15 | 518.15 | 0.003709286 | 0.004980454 | 17.49934 | 2.893487
2 | 4 | 12000 | 503.15 | 0.9549604 | 2.64632 | 0.09630003 | 0.1120525 | 0.1083134 | 0.004242381 | 0.002948095 | 0.007190476 | 503.15 | 503.15_533.15_n4 | 4 | 503.15 | 533.15 | 518.15 | 0.004441566 | 0.003228134 | 4.695127 | 9.498988
2 | 4 | 12000 | 513.15 | 0.9580238 | 2.597341 | 0.1048986 | 0.1279789 | 0.1341768 | 0.004563905 | 0.00367419 | 0.008238095 | 513.15 | 503.15_533.15_n4 | 4 | 503.15 | 533.15 | 518.15 | 0.004500015 | 0.003632971 | 1.399883 | 1.121853
2 | 4 | 12000 | 523.15 | 0.9634539 | 2.569029 | 0.1074863 | 0.1391194 | 0.1529341 | 0.004632286 | 0.004224857 | 0.008857143 | 523.15 | 503.15_533.15_n4 | 4 | 503.15 | 533.15 | 518.15 | 0.004580503 | 0.004090271 | 1.117868 | 3.18557
2 | 4 | 12000 | 533.15 | 0.969924 | 2.560172 | 0.1029068 | 0.1463842 | 0.1689945 | 0.004406857 | 0.004726857 | 0.009142857 | 533.15 | 503.15_533.15_n4 | 4 | 503.15 | 533.15 | 518.15 | 0.004682811 | 0.004606208 | 6.26191 | 2.552412
2 | 5 | 12000 | 503.15 | 1.120861 | 3.343882 | 0.1330364 | 0.1269249 | 0.1440645 | 0.00501 | 0.002942381 | 0.007952381 | 503.15 | 503.15_533.15_n4 | 4 | 503.15 | 533.15 | 518.15 | 0.005331758 | 0.003001566 | 6.422314 | 2.011474
2 | 5 | 12000 | 513.15 | 1.132365 | 3.269033 | 0.1492759 | 0.1435576 | 0.1709806 | 0.005537143 | 0.003510476 | 0.009047619 | 513.15 | 503.15_533.15_n4 | 4 | 503.15 | 533.15 | 518.15 | 0.005392716 | 0.003365247 | 2.608334 | 4.137029
2 | 5 | 12000 | 523.15 | 1.14632 | 3.224368 | 0.1575352 | 0.1558169 | 0.1881555 | 0.005771 | 0.003895667 | 0.009666667 | 523.15 | 503.15_533.15_n4 | 4 | 503.15 | 533.15 | 518.15 | 0.005483835 | 0.003783199 | 4.976 | 2.887
2 | 5 | 12000 | 533.15 | 1.159336 | 3.20486 | 0.1562946 | 0.1652894 | 0.2060078 | 0.00567 | 0.00432 | 0.01 | 533.15 | 503.15_533.15_n4 | 4 | 503.15 | 533.15 | 518.15 | 0.00559997 | 0.004252837 | 1.235104 | 1.554706
2 | 6 | 12000 | 503.15 | 1.262667 | 4.035563 | 0.1778956 | 0.1350934 | 0.1830241 | 0.005992905 | 0.002911857 | 0.008904762 | 503.15 | 503.15_533.15_n4 | 4 | 503.15 | 533.15 | 518.15 | 0.006166377 | 0.002821055 | 2.894633 | 3.118343
2 | 6 | 12000 | 513.15 | 1.288368 | 3.95584 | 0.1956288 | 0.149082 | 0.2017708 | 0.006479429 | 0.003234857 | 0.009714286 | 513.15 | 503.15_533.15_n4 | 4 | 503.15 | 533.15 | 518.15 | 0.006257173 | 0.003184008 | 3.430173 | 1.571918
2 | 6 | 12000 | 523.15 | 1.312735 | 3.8962 | 0.2083116 | 0.1614878 | 0.2155224 | 0.006798857 | 0.003486857 | 0.01028571 | 523.15 | 503.15_533.15_n4 | 4 | 503.15 | 533.15 | 518.15 | 0.00636252 | 0.003584265 | 6.417804 | 2.793567
2 | 6 | 12000 | 533.15 | 1.334001 | 3.867294 | 0.2095621 | 0.1722174 | 0.2349301 | 0.006753714 | 0.003854714 | 0.01061905 | 533.15 | 503.15_533.15_n4 | 4 | 503.15 | 533.15 | 518.15 | 0.006495531 | 0.004022052 | 3.822828 | 4.341116
2 | 7 | 12000 | 503.15 | 1.382152 | 4.747601 | 0.2160589 | 0.1340474 | 0.2406015 | 0.006729333 | 0.00308019 | 0.009809524 | 503.15 | 503.15_533.15_n4 | 4 | 503.15 | 533.15 | 518.15 | 0.006979763 | 0.002717911 | 3.721457 | 11.76161
2 | 7 | 12000 | 513.15 | 1.422142 | 4.673265 | 0.231728 | 0.1465171 | 0.2512989 | 0.007078333 | 0.003255 | 0.01033333 | 513.15 | 503.15_533.15_n4 | 4 | 503.15 | 533.15 | 518.15 | 0.007111214 | 0.003085608 | 0.4645297 | 5.204064
2 | 7 | 12000 | 523.15 | 1.461458 | 4.629544 | 0.2408523 | 0.1581144 | 0.2537006 | 0.007230857 | 0.00333 | 0.01057143 | 523.15 | 503.15_533.15_n4 | 4 | 503.15 | 533.15 | 518.15 | 0.007268423 | 0.00348476 | 0.5195171 | 4.647455
2 | 7 | 12000 | 533.15 | 1.491493 | 4.59048 | 0.2433694 | 0.169604 | 0.2771006 | 0.007197143 | 0.003696714 | 0.01090476 | 533.15 | 503.15_533.15_n4 | 4 | 503.15 | 533.15 | 518.15 | 0.007419642 | 0.003908164 | 3.091486 | 5.719938