## Sheet1
H/C | p | GHSV | T | fCO2 | fH2 | fCH3OH | fH2O | fCO | rMeOH | rCO | rCO2 | T_round | window_label | window_size | T_window_min | T_window_max | Tave | rMeOH_pred | rCO_pred | rel_error_rMeOH_% | rel_error_rCO_%
3 | 3 | 12000 | 513.15 | 0.5664006 | 2.203636 | 0.0734678 | 0.1037084 | 0.08753465 | 0.004006929 | 0.003385929 | 0.007392857 | 513.15 | 513.15_533.15_n3 | 3 | 513.15 | 533.15 | 523.15 | 0.003789015 | 0.003519768 | 5.438417 | 3.952823
3 | 3 | 12000 | 523.15 | 0.5634561 | 2.190742 | 0.07187326 | 0.1114089 | 0.1014557 | 0.003897143 | 0.00396 | 0.007857143 | 523.15 | 513.15_533.15_n3 | 3 | 513.15 | 533.15 | 523.15 | 0.003773364 | 0.003890439 | 3.176136 | 1.756597
3 | 3 | 12000 | 533.15 | 0.5641021 | 2.190252 | 0.06508014 | 0.1148086 | 0.112457 | 0.003520214 | 0.004444071 | 0.007964286 | 533.15 | 513.15_533.15_n3 | 3 | 513.15 | 533.15 | 523.15 | 0.00377761 | 0.004295909 | 7.311923 | 3.333932
3 | 4 | 12000 | 513.15 | 0.7193699 | 2.963185 | 0.1180135 | 0.129122 | 0.1166659 | 0.005120571 | 0.003165143 | 0.008285714 | 513.15 | 513.15_533.15_n3 | 3 | 513.15 | 533.15 | 523.15 | 0.004909206 | 0.003178923 | 4.127764 | 0.4353813
3 | 4 | 12000 | 523.15 | 0.7186455 | 2.93752 | 0.1215599 | 0.1394537 | 0.1312776 | 0.005222286 | 0.003590321 | 0.008821429 | 523.15 | 513.15_533.15_n3 | 3 | 513.15 | 533.15 | 523.15 | 0.004878206 | 0.003505762 | 6.588674 | 2.35521
3 | 4 | 12000 | 533.15 | 0.7220781 | 2.931895 | 0.1163362 | 0.145355 | 0.1439973 | 0.004966214 | 0.003989107 | 0.008964286 | 533.15 | 513.15_533.15_n3 | 3 | 513.15 | 533.15 | 523.15 | 0.004879522 | 0.003876534 | 1.745645 | 2.822017
3 | 5 | 12000 | 513.15 | 0.8600377 | 3.7491 | 0.1618259 | 0.1434018 | 0.1457213 | 0.005997107 | 0.002967179 | 0.008964286 | 513.15 | 513.15_533.15_n3 | 3 | 513.15 | 533.15 | 523.15 | 0.006000455 | 0.002896681 | 0.05583064 | 2.375924
3 | 5 | 12000 | 523.15 | 0.8606325 | 3.697621 | 0.1746325 | 0.1565816 | 0.1606615 | 0.006387857 | 0.003290714 | 0.009678571 | 523.15 | 513.15_533.15_n3 | 3 | 513.15 | 533.15 | 523.15 | 0.005912709 | 0.003174326 | 7.438295 | 3.536858
3 | 5 | 12000 | 533.15 | 0.8676219 | 3.685011 | 0.1720044 | 0.1648408 | 0.1742555 | 0.006229714 | 0.003617571 | 0.009857143 | 533.15 | 513.15_533.15_n3 | 3 | 513.15 | 533.15 | 523.15 | 0.005896598 | 0.003502778 | 5.347215 | 3.173213
3 | 6 | 12000 | 513.15 | 0.9797474 | 4.530797 | 0.2119639 | 0.1506241 | 0.1850481 | 0.007024821 | 0.002939464 | 0.009964286 | 513.15 | 513.15_533.15_n3 | 3 | 513.15 | 533.15 | 523.15 | 0.006969763 | 0.002678949 | 0.7837713 | 8.862673
3 | 6 | 12000 | 523.15 | 0.9924877 | 4.489152 | 0.2213078 | 0.1619636 | 0.1928658 | 0.007225 | 0.003096429 | 0.01032143 | 523.15 | 513.15_533.15_n3 | 3 | 513.15 | 533.15 | 523.15 | 0.006854868 | 0.002951631 | 5.122939 | 4.676284
3 | 6 | 12000 | 533.15 | 1.005326 | 4.466706 | 0.2231749 | 0.1719865 | 0.2026114 | 0.0071925 | 0.003297 | 0.0105 | 533.15 | 513.15_533.15_n3 | 3 | 513.15 | 533.15 | 523.15 | 0.006765968 | 0.003247175 | 5.930232 | 1.511233
3 | 7 | 12000 | 513.15 | 1.09844 | 5.363668 | 0.2534322 | 0.1469486 | 0.2110713 | 0.0077645 | 0.002699786 | 0.01046429 | 513.15 | 513.15_533.15_n3 | 3 | 513.15 | 533.15 | 523.15 | 0.007891919 | 0.002572632 | 1.641047 | 4.709752
3 | 7 | 12000 | 523.15 | 1.121252 | 5.328237 | 0.2603368 | 0.1584713 | 0.2156396 | 0.007833143 | 0.002799071 | 0.01064286 | 523.15 | 513.15_533.15_n3 | 3 | 513.15 | 533.15 | 523.15 | 0.007715016 | 0.002836607 | 1.508035 | 1.340985
3 | 7 | 12000 | 533.15 | 1.138836 | 5.299199 | 0.2619364 | 0.1696323 | 0.2312297 | 0.007758964 | 0.003051643 | 0.01082143 | 533.15 | 513.15_533.15_n3 | 3 | 513.15 | 533.15 | 523.15 | 0.007527648 | 0.0031118 | 2.981278 | 1.971299
4 | 3 | 12000 | 513.15 | 0.4430692 | 2.374937 | 0.07411382 | 0.09994915 | 0.07761815 | 0.00404070375 | 0.00299885 | 0.007039554 | 513.15 | 513.15_533.15_n3 | 3 | 513.15 | 533.15 | 523.15 | 0.003857479 | 0.003113403 | 4.534479 | 3.819906
4 | 3 | 12000 | 523.15 | 0.4397124 | 2.363958 | 0.07246999 | 0.1066287 | 0.08935507 | 0.003928128125 | 0.003483434375 | 0.0074115625 | 523.15 | 513.15_533.15_n3 | 3 | 513.15 | 533.15 | 523.15 | 0.00384368 | 0.00343848 | 2.149819 | 1.290515
4 | 3 | 12000 | 533.15 | 0.4395574 | 2.363392 | 0.0654437 | 0.1095705 | 0.1000914 | 0.003538778 | 0.003951135 | 0.007497411 | 533.15 | 513.15_533.15_n3 | 3 | 513.15 | 533.15 | 523.15 | 0.003847065 | 0.003795545 | 8.711697 | 3.937873
4 | 4 | 12000 | 513.15 | 0.5639655 | 3.204682 | 0.1157282 | 0.1242508 | 0.1027367 | 0.005023237 | 0.002788951 | 0.0078121875 | 513.15 | 513.15_533.15_n3 | 3 | 513.15 | 533.15 | 523.15 | 0.005013613 | 0.00281223 | 0.1915779 | 0.8347066
4 | 4 | 12000 | 523.15 | 0.5588137 | 3.176196 | 0.1215954 | 0.1351834 | 0.1156789 | 0.005223549 | 0.00316096 | 0.008384509 | 523.15 | 513.15_533.15_n3 | 3 | 513.15 | 533.15 | 523.15 | 0.004974239 | 0.003087532 | 4.772818 | 2.322964
4 | 4 | 12000 | 533.15 | 0.5617621 | 3.174602 | 0.1157 | 0.13962 | 0.1253444 | 0.004938419 | 0.003469556 | 0.008441741 | 533.15 | 513.15_533.15_n3 | 3 | 513.15 | 533.15 | 523.15 | 0.004981644 | 0.003419812 | 0.8752966 | 1.433723
4 | 5 | 12000 | 513.15 | 0.6724634 | 4.05131 | 0.1629598 | 0.1406487 | 0.1266975 | 0.00603802 | 0.002575418 | 0.0086134375 | 513.15 | 513.15_533.15_n3 | 3 | 513.15 | 533.15 | 523.15 | 0.006120547 | 0.002545805 | 1.366799 | 1.14982
4 | 5 | 12000 | 523.15 | 0.6706971 | 4.012575 | 0.172937 | 0.1522462 | 0.1368699 | 0.006326069 | 0.002802458 | 0.009128527 | 523.15 | 513.15_533.15_n3 | 3 | 513.15 | 533.15 | 523.15 | 0.006052802 | 0.002788215 | 4.319698 | 0.5082224
4 | 5 | 12000 | 533.15 | 0.6746076 | 3.999495 | 0.1707308 | 0.1600465 | 0.1488029 | 0.006184162 | 0.003087445 | 0.009271607 | 533.15 | 513.15_533.15_n3 | 3 | 513.15 | 533.15 | 523.15 | 0.006035277 | 0.003075635 | 2.407523 | 0.3825301
4 | 6 | 12000 | 513.15 | 0.7714096 | 4.923296 | 0.2091891 | 0.1474501 | 0.1509782 | 0.006931328 | 0.002397512 | 0.009328839 | 513.15 | 513.15_533.15_n3 | 3 | 513.15 | 533.15 | 523.15 | 0.007160058 | 0.002352293 | 3.299953 | 1.886067
4 | 6 | 12000 | 523.15 | 0.7798886 | 4.892946 | 0.2158302 | 0.1578588 | 0.1558371 | 0.007044075 | 0.002504135 | 0.009557768 | 523.15 | 513.15_533.15_n3 | 3 | 513.15 | 533.15 | 523.15 | 0.007077582 | 0.002589932 | 0.4756735 | 3.426222
4 | 6 | 12000 | 533.15 | 0.7865119 | 4.870461 | 0.2167847 | 0.1675142 | 0.1677595 | 0.006985755 | 0.002733979 | 0.009729464 | 533.15 | 513.15_533.15_n3 | 3 | 513.15 | 533.15 | 523.15 | 0.007002019 | 0.002844047 | 0.2328051 | 4.025915
4 | 7 | 12000 | 513.15 | 0.8721594 | 5.861248 | 0.2392432 | 0.1447435 | 0.1766784 | 0.007314411 | 0.002271973 | 0.009586384 | 513.15 | 513.15_533.15_n3 | 3 | 513.15 | 533.15 | 523.15 | 0.008228271 | 0.002252846 | 12.49397 | 0.8418834
4 | 7 | 12000 | 523.15 | 0.881575 | 5.80533 | 0.2543892 | 0.1566751 | 0.1770344 | 0.007648046 | 0.00230038875 | 0.009958393 | 523.15 | 513.15_533.15_n3 | 3 | 513.15 | 533.15 | 523.15 | 0.007994451 | 0.002470809 | 4.529335 | 7.408329
4 | 7 | 12000 | 533.15 | 0.8910941 | 5.771531 | 0.258353 | 0.1676706 | 0.189402 | 0.007649505 | 0.002499042 | 0.01015871 | 533.15 | 513.15_533.15_n3 | 3 | 513.15 | 533.15 | 523.15 | 0.007790936 | 0.00270284 | 1.848888 | 8.155062
2 | 3 | 12000 | 513.15 | 0.7604845 | 1.93041 | 0.06755654 | 0.1042248 | 0.09729286 | 0.003693238 | 0.003782952 | 0.00747619 | 513.15 | 513.15_533.15_n3 | 3 | 513.15 | 533.15 | 523.15 | 0.003591791 | 0.004182082 | 2.746834 | 10.55074
2 | 3 | 12000 | 523.15 | 0.7598279 | 1.916361 | 0.0651227 | 0.1129782 | 0.1147735 | 0.003540952 | 0.004506667 | 0.008047619 | 523.15 | 513.15_533.15_n3 | 3 | 513.15 | 533.15 | 523.15 | 0.003575584 | 0.004631251 | 0.9780331 | 2.764435
2 | 3 | 12000 | 533.15 | 0.761017 | 1.914667 | 0.058191 | 0.1178081 | 0.1289845 | 0.003156857 | 0.005128857 | 0.008285714 | 533.15 | 513.15_533.15_n3 | 3 | 513.15 | 533.15 | 523.15 | 0.003578037 | 0.005110979 | 13.34173 | 0.3485766
2 | 4 | 12000 | 513.15 | 0.9580238 | 2.597341 | 0.1048986 | 0.1279789 | 0.1341768 | 0.004563905 | 0.00367419 | 0.008238095 | 513.15 | 513.15_533.15_n3 | 3 | 513.15 | 533.15 | 523.15 | 0.004652177 | 0.003792371 | 1.934145 | 3.216498
2 | 4 | 12000 | 523.15 | 0.9634539 | 2.569029 | 0.1074863 | 0.1391194 | 0.1529341 | 0.004632286 | 0.004224857 | 0.008857143 | 523.15 | 513.15_533.15_n3 | 3 | 513.15 | 533.15 | 523.15 | 0.004621327 | 0.004197949 | 0.2365641 | 0.6369078
2 | 4 | 12000 | 533.15 | 0.969924 | 2.560172 | 0.1029068 | 0.1463842 | 0.1689945 | 0.004406857 | 0.004726857 | 0.009142857 | 533.15 | 513.15_533.15_n3 | 3 | 513.15 | 533.15 | 523.15 | 0.004618802 | 0.004639392 | 4.809434 | 1.850395
2 | 5 | 12000 | 513.15 | 1.132365 | 3.269033 | 0.1492759 | 0.1435576 | 0.1709806 | 0.005537143 | 0.003510476 | 0.009047619 | 513.15 | 513.15_533.15_n3 | 3 | 513.15 | 533.15 | 523.15 | 0.005659742 | 0.003463603 | 2.214122 | 1.335223
2 | 5 | 12000 | 523.15 | 1.14632 | 3.224368 | 0.1575352 | 0.1558169 | 0.1881555 | 0.005771 | 0.003895667 | 0.009666667 | 523.15 | 513.15_533.15_n3 | 3 | 513.15 | 533.15 | 523.15 | 0.00560128 | 0.003830971 | 2.940915 | 1.66072
2 | 5 | 12000 | 533.15 | 1.159336 | 3.20486 | 0.1562946 | 0.1652894 | 0.2060078 | 0.00567 | 0.00432 | 0.01 | 533.15 | 513.15_533.15_n3 | 3 | 513.15 | 533.15 | 523.15 | 0.005580809 | 0.004229355 | 1.573029 | 2.09826
2 | 6 | 12000 | 513.15 | 1.288368 | 3.95584 | 0.1956288 | 0.149082 | 0.2017708 | 0.006479429 | 0.003234857 | 0.009714286 | 513.15 | 513.15_533.15_n3 | 3 | 513.15 | 533.15 | 523.15 | 0.006604909 | 0.003227663 | 1.936593 | 0.222393
2 | 6 | 12000 | 523.15 | 1.312735 | 3.8962 | 0.2083116 | 0.1614878 | 0.2155224 | 0.006798857 | 0.003486857 | 0.01028571 | 523.15 | 513.15_533.15_n3 | 3 | 513.15 | 533.15 | 523.15 | 0.006481472 | 0.003574519 | 4.668208 | 2.514074
2 | 6 | 12000 | 533.15 | 1.334001 | 3.867294 | 0.2095621 | 0.1722174 | 0.2349301 | 0.006753714 | 0.003854714 | 0.01061905 | 533.15 | 513.15_533.15_n3 | 3 | 513.15 | 533.15 | 523.15 | 0.006408269 | 0.003941247 | 5.114891 | 2.244848
2 | 7 | 12000 | 513.15 | 1.422142 | 4.673265 | 0.231728 | 0.1465171 | 0.2512989 | 0.007078333 | 0.003255 | 0.01033333 | 513.15 | 513.15_533.15_n3 | 3 | 513.15 | 533.15 | 523.15 | 0.007502863 | 0.003072644 | 5.997595 | 5.602339
2 | 7 | 12000 | 523.15 | 1.461458 | 4.629544 | 0.2408523 | 0.1581144 | 0.2537006 | 0.007230857 | 0.00333 | 0.01057143 | 523.15 | 513.15_533.15_n3 | 3 | 513.15 | 533.15 | 523.15 | 0.007361518 | 0.003409324 | 1.806991 | 2.38211
2 | 7 | 12000 | 533.15 | 1.491493 | 4.59048 | 0.2433694 | 0.169604 | 0.2771006 | 0.007197143 | 0.003696714 | 0.01090476 | 533.15 | 513.15_533.15_n3 | 3 | 513.15 | 533.15 | 523.15 | 0.007211453 | 0.00375837 | 0.1988253 | 1.667842