## Sheet1
P | GHSV | T | fCO2 | fH2 | fCH3OH | fH2O | fCO | rMeOH | rCO | rCO2 | rMeOH_pred | rCO_pred | r1_pred | r2_pred | k1_T | k2_T | rel_error_rMeOH_% | rel_error_rCO_% | sheet
3 | 12000 | 503.15 | 0.5733326 | 2.23122 | 0.06905616 | 0.09097333 | 0.0700902 | 0.0038025 | 0.0026975 | 0.0065 | 0.003675898 | 0.00311524 | 0.003675898 | 0.00311524 | 0.002299733 | 0.00581694 | 3.329449 | 15.48618 | 1
4 | 12000 | 503.15 | 0.7245391 | 3.009896 | 0.1067492 | 0.1139216 | 0.09727869 | 0.004693036 | 0.002628393 | 0.007321429 | 0.004663129 | 0.002882563 | 0.004663129 | 0.002882563 | 0.002299733 | 0.00581694 | 0.6372587 | 9.670157 | 1
5 | 12000 | 503.15 | 0.861399 | 3.81802 | 0.1432684 | 0.127419 | 0.1267954 | 0.005391821 | 0.002572464 | 0.007964286 | 0.005622832 | 0.002697859 | 0.005622832 | 0.002697859 | 0.002299733 | 0.00581694 | 4.284466 | 4.874507 | 1
6 | 12000 | 503.15 | 0.975875 | 4.619921 | 0.1887778 | 0.1358768 | 0.166825 | 0.006363 | 0.002637 | 0.009 | 0.006519983 | 0.002545883 | 0.006519983 | 0.002545883 | 0.002299733 | 0.00581694 | 2.467127 | 3.455339 | 1
7 | 12000 | 503.15 | 1.078236 | 5.429 | 0.2386582 | 0.1346397 | 0.201047 | 0.00746 | 0.00254 | 0.01 | 0.007384201 | 0.002418942 | 0.007384201 | 0.002418942 | 0.002299733 | 0.00581694 | 1.016067 | 4.766058 | 1
3 | 12000 | 503.15 | 0.4516008 | 2.399817 | 0.06958282 | 0.08811898 | 0.06262741 | 0.003830318 | 0.002407985 | 0.006238304 | 0.003734231 | 0.002755069 | 0.003734231 | 0.002755069 | 0.002299733 | 0.00581694 | 2.508595 | 14.41385 | 1
4 | 12000 | 503.15 | 0.5699111 | 3.240041 | 0.1067126 | 0.1115779 | 0.08908819 | 0.004690975 | 0.00240581 | 0.007096786 | 0.0047389 | 0.00254691 | 0.0047389 | 0.00254691 | 0.002299733 | 0.00581694 | 1.021631 | 5.864946 | 1
5 | 12000 | 503.15 | 0.6816829 | 4.116909 | 0.1429373 | 0.1245706 | 0.1115522 | 0.005378906 | 0.002261585 | 0.007640491 | 0.005725745 | 0.002386646 | 0.005725745 | 0.002386646 | 0.002299733 | 0.00581694 | 6.448138 | 5.529762 | 1
6 | 12000 | 503.15 | 0.7803599 | 5.009318 | 0.185833 | 0.1318907 | 0.1306965 | 0.006262112 | 0.002065165 | 0.008327277 | 0.006674448 | 0.002253772 | 0.006674448 | 0.002253772 | 0.002299733 | 0.00581694 | 6.584621 | 9.132797 | 1
7 | 12000 | 503.15 | 0.8686982 | 5.944564 | 0.2174258 | 0.1314551 | 0.1668562 | 0.006772594 | 0.002127004 | 0.008899598 | 0.007618065 | 0.002135837 | 0.007618065 | 0.002135837 | 0.002299733 | 0.00581694 | 12.48371 | 0.4152967 | 1
3 | 12000 | 503.15 | 0.7633655 | 1.960114 | 0.06445354 | 0.09045439 | 0.07559094 | 0.003555429 | 0.002920762 | 0.00647619 | 0.003504682 | 0.003692152 | 0.003504682 | 0.003692152 | 0.002299733 | 0.00581694 | 1.427306 | 26.41056 | 1
4 | 12000 | 503.15 | 0.9549604 | 2.64632 | 0.09630003 | 0.1120525 | 0.1083134 | 0.004242381 | 0.002948095 | 0.007190476 | 0.004441968 | 0.003402753 | 0.004441968 | 0.003402753 | 0.002299733 | 0.00581694 | 4.704612 | 15.42208 | 1
5 | 12000 | 503.15 | 1.120861 | 3.343882 | 0.1330364 | 0.1269249 | 0.1440645 | 0.00501 | 0.002942381 | 0.007952381 | 0.005332266 | 0.00317692 | 0.005332266 | 0.00317692 | 0.002299733 | 0.00581694 | 6.432455 | 7.971072 | 1
6 | 12000 | 503.15 | 1.262667 | 4.035563 | 0.1778956 | 0.1350934 | 0.1830241 | 0.005992905 | 0.002911857 | 0.008904762 | 0.006166981 | 0.002996218 | 0.006166981 | 0.002996218 | 0.002299733 | 0.00581694 | 2.904713 | 2.897147 | 1
7 | 12000 | 503.15 | 1.382152 | 4.747601 | 0.2160589 | 0.1340474 | 0.2406015 | 0.006729333 | 0.00308019 | 0.009809524 | 0.006980452 | 0.002835792 | 0.006980452 | 0.002835792 | 0.002299733 | 0.00581694 | 3.731707 | 7.934527 | 1
3 | 12000 | 513.15 | 0.5664006 | 2.203636 | 0.0734678 | 0.1037084 | 0.08753465 | 0.004006929 | 0.003385929 | 0.007392857 | 0.003731858 | 0.003348633 | 0.003731858 | 0.003348633 | 0.002358757 | 0.006237954 | 6.864876 | 1.101479 | 1
4 | 12000 | 513.15 | 0.7193699 | 2.963185 | 0.1180135 | 0.129122 | 0.1166659 | 0.005120571 | 0.003165143 | 0.008285714 | 0.004727147 | 0.003109296 | 0.004727147 | 0.003109296 | 0.002358757 | 0.006237954 | 7.683217 | 1.764442 | 1
5 | 12000 | 513.15 | 0.8600377 | 3.7491 | 0.1618259 | 0.1434018 | 0.1457213 | 0.005997107 | 0.002967179 | 0.008964286 | 0.005694527 | 0.002919793 | 0.005694527 | 0.002919793 | 0.002358757 | 0.006237954 | 5.045435 | 1.596986 | 1
6 | 12000 | 513.15 | 0.9797474 | 4.530797 | 0.2119639 | 0.1506241 | 0.1850481 | 0.007024821 | 0.002939464 | 0.009964286 | 0.006602616 | 0.00276255 | 0.006602616 | 0.00276255 | 0.002358757 | 0.006237954 | 6.010191 | 6.018583 | 1
7 | 12000 | 513.15 | 1.09844 | 5.363668 | 0.2534322 | 0.1469486 | 0.2110713 | 0.0077645 | 0.002699786 | 0.01046429 | 0.007531195 | 0.002627949 | 0.007531195 | 0.002627949 | 0.002358757 | 0.006237954 | 3.004759 | 2.660828 | 1
3 | 12000 | 513.15 | 0.4430692 | 2.374937 | 0.07411382 | 0.09994915 | 0.07761815 | 0.00404070375 | 0.00299885 | 0.007039554 | 0.003792574 | 0.002951107 | 0.003792574 | 0.002951107 | 0.002358757 | 0.006237954 | 6.140761 | 1.592026 | 1
4 | 12000 | 513.15 | 0.5639655 | 3.204682 | 0.1157282 | 0.1242508 | 0.1027367 | 0.005023237 | 0.002788951 | 0.0078121875 | 0.004817017 | 0.002737194 | 0.004817017 | 0.002737194 | 0.002358757 | 0.006237954 | 4.105322 | 1.855797 | 1
5 | 12000 | 513.15 | 0.6724634 | 4.05131 | 0.1629598 | 0.1406487 | 0.1266975 | 0.00603802 | 0.002575418 | 0.0086134375 | 0.005797336 | 0.00256911 | 0.005797336 | 0.00256911 | 0.002358757 | 0.006237954 | 3.986129 | 0.2449117 | 1
6 | 12000 | 513.15 | 0.7714096 | 4.923296 | 0.2091891 | 0.1474501 | 0.1509782 | 0.006931328 | 0.002397512 | 0.009328839 | 0.00675408 | 0.002429487 | 0.00675408 | 0.002429487 | 0.002358757 | 0.006237954 | 2.557194 | 1.333679 | 1
7 | 12000 | 513.15 | 0.8721594 | 5.861248 | 0.2392432 | 0.1447435 | 0.1766784 | 0.007314411 | 0.002271973 | 0.009586384 | 0.007742956 | 0.002310989 | 0.007742956 | 0.002310989 | 0.002358757 | 0.006237954 | 5.85892 | 1.717269 | 1
3 | 12000 | 513.15 | 0.7604845 | 1.93041 | 0.06755654 | 0.1042248 | 0.09729286 | 0.003693238 | 0.003782952 | 0.00747619 | 0.003555408 | 0.003986511 | 0.003555408 | 0.003986511 | 0.002358757 | 0.006237954 | 3.731949 | 5.380936 | 1
4 | 12000 | 513.15 | 0.9580238 | 2.597341 | 0.1048986 | 0.1279789 | 0.1341768 | 0.004563905 | 0.00367419 | 0.008238095 | 0.004500248 | 0.003689794 | 0.004500248 | 0.003689794 | 0.002358757 | 0.006237954 | 1.394788 | 0.4246878 | 1
5 | 12000 | 513.15 | 1.132365 | 3.269033 | 0.1492759 | 0.1435576 | 0.1709806 | 0.005537143 | 0.003510476 | 0.009047619 | 0.005393025 | 0.003460719 | 0.005393025 | 0.003460719 | 0.002358757 | 0.006237954 | 2.602746 | 1.417392 | 1
6 | 12000 | 513.15 | 1.288368 | 3.95584 | 0.1956288 | 0.149082 | 0.2017708 | 0.006479429 | 0.003234857 | 0.009714286 | 0.006257554 | 0.003270602 | 0.006257554 | 0.003270602 | 0.002358757 | 0.006237954 | 3.424286 | 1.105003 | 1
7 | 12000 | 513.15 | 1.422142 | 4.673265 | 0.231728 | 0.1465171 | 0.2512989 | 0.007078333 | 0.003255 | 0.01033333 | 0.007111659 | 0.003097694 | 0.007111659 | 0.003097694 | 0.002358757 | 0.006237954 | 0.4708071 | 4.832762 | 1
3 | 12000 | 523.15 | 0.5634561 | 2.190742 | 0.07187326 | 0.1114089 | 0.1014557 | 0.003897143 | 0.00396 | 0.007857143 | 0.003805802 | 0.003586086 | 0.003805802 | 0.003586086 | 0.002416953 | 0.006671593 | 2.343802 | 9.442282 | 1
4 | 12000 | 523.15 | 0.7186455 | 2.93752 | 0.1215599 | 0.1394537 | 0.1312776 | 0.005222286 | 0.003590321 | 0.008821429 | 0.004814382 | 0.003339751 | 0.004814382 | 0.003339751 | 0.002416953 | 0.006671593 | 7.810836 | 6.979059 | 1
5 | 12000 | 523.15 | 0.8606325 | 3.697621 | 0.1746325 | 0.1565816 | 0.1606615 | 0.006387857 | 0.003290714 | 0.009678571 | 0.005780723 | 0.003146683 | 0.005780723 | 0.003146683 | 0.002416953 | 0.006671593 | 9.504502 | 4.376901 | 1
6 | 12000 | 523.15 | 0.9924877 | 4.489152 | 0.2213078 | 0.1619636 | 0.1928658 | 0.007225 | 0.003096429 | 0.01032143 | 0.006735322 | 0.002982724 | 0.006735322 | 0.002982724 | 0.002416953 | 0.006671593 | 6.777549 | 3.672131 | 1
7 | 12000 | 523.15 | 1.121252 | 5.328237 | 0.2603368 | 0.1584713 | 0.2156396 | 0.007833143 | 0.002799071 | 0.01064286 | 0.007704607 | 0.002841063 | 0.007704607 | 0.002841063 | 0.002416953 | 0.006671593 | 1.640924 | 1.500203 | 1
3 | 12000 | 523.15 | 0.4397124 | 2.363958 | 0.07246999 | 0.1066287 | 0.08935507 | 0.003928128125 | 0.003483434375 | 0.0074115625 | 0.003869665 | 0.00315563 | 0.003869665 | 0.00315563 | 0.002416953 | 0.006671593 | 1.488331 | 9.410387 | 1
4 | 12000 | 523.15 | 0.5588137 | 3.176196 | 0.1215954 | 0.1351834 | 0.1156789 | 0.005223549 | 0.00316096 | 0.008384509 | 0.004899432 | 0.002931994 | 0.004899432 | 0.002931994 | 0.002416953 | 0.006671593 | 6.204927 | 7.243567 | 1
5 | 12000 | 523.15 | 0.6706971 | 4.012575 | 0.172937 | 0.1522462 | 0.1368699 | 0.006326069 | 0.002802458 | 0.009128527 | 0.005899286 | 0.002759291 | 0.005899286 | 0.002759291 | 0.002416953 | 0.006671593 | 6.746415 | 1.540309 | 1
6 | 12000 | 523.15 | 0.7798886 | 4.892946 | 0.2158302 | 0.1578588 | 0.1558371 | 0.007044075 | 0.002504135 | 0.009557768 | 0.006902261 | 0.002617016 | 0.006902261 | 0.002617016 | 0.002416953 | 0.006671593 | 2.013235 | 4.507768 | 1
7 | 12000 | 523.15 | 0.881575 | 5.80533 | 0.2543892 | 0.1566751 | 0.1770344 | 0.007648046 | 0.00230038875 | 0.009958393 | 0.007894199 | 0.002493731 | 0.007894199 | 0.002493731 | 0.002416953 | 0.006671593 | 3.218513 | 8.404744 | 1
3 | 12000 | 523.15 | 0.7598279 | 1.916361 | 0.0651227 | 0.1129782 | 0.1147735 | 0.003540952 | 0.004506667 | 0.008047619 | 0.003624546 | 0.004279011 | 0.003624546 | 0.004279011 | 0.002416953 | 0.006671593 | 2.360773 | 5.051529 | 1
4 | 12000 | 523.15 | 0.9634539 | 2.569029 | 0.1074863 | 0.1391194 | 0.1529341 | 0.004632286 | 0.004224857 | 0.008857143 | 0.004580568 | 0.00397737 | 0.004580568 | 0.00397737 | 0.002416953 | 0.006671593 | 1.116472 | 5.857872 | 1
5 | 12000 | 523.15 | 1.14632 | 3.224368 | 0.1575352 | 0.1558169 | 0.1881555 | 0.005771 | 0.003895667 | 0.009666667 | 0.005483949 | 0.003744693 | 0.005483949 | 0.003744693 | 0.002416953 | 0.006671593 | 4.974033 | 3.875414 | 1
6 | 12000 | 523.15 | 1.312735 | 3.8962 | 0.2083116 | 0.1614878 | 0.2155224 | 0.006798857 | 0.003486857 | 0.01028571 | 0.006362679 | 0.003549774 | 0.006362679 | 0.003549774 | 0.002416953 | 0.006671593 | 6.415464 | 1.804407 | 1
7 | 12000 | 523.15 | 1.461458 | 4.629544 | 0.2408523 | 0.1581144 | 0.2537006 | 0.007230857 | 0.00333 | 0.01057143 | 0.007268619 | 0.003361792 | 0.007268619 | 0.003361792 | 0.002416953 | 0.006671593 | 0.5222389 | 0.9547262 | 1
7 | 12000 | 533.15 | 1.491493 | 4.59048 | 0.2433694 | 0.169604 | 0.2771006 | 0.007197143 | 0.003696714 | 0.01090476 | 0.007419583 | 0.003628529 | 0.007419583 | 0.003628529 | 0.002474322 | 0.00711741 | 3.090679 | 1.844486 | 1
6 | 12000 | 533.15 | 1.334001 | 3.867294 | 0.2095621 | 0.1722174 | 0.2349301 | 0.006753714 | 0.003854714 | 0.01061905 | 0.006495465 | 0.003823605 | 0.006495465 | 0.003823605 | 0.002474322 | 0.00711741 | 3.823818 | 0.807041 | 1
5 | 12000 | 533.15 | 1.159336 | 3.20486 | 0.1562946 | 0.1652894 | 0.2060078 | 0.00567 | 0.00432 | 0.01 | 0.005599885 | 0.004023838 | 0.005599885 | 0.004023838 | 0.002474322 | 0.00711741 | 1.236592 | 6.855612 | 1
4 | 12000 | 533.15 | 0.969924 | 2.560172 | 0.1029068 | 0.1463842 | 0.1689945 | 0.004406857 | 0.004726857 | 0.009142857 | 0.004682706 | 0.004261005 | 0.004682706 | 0.004261005 | 0.002474322 | 0.00711741 | 6.259542 | 9.85544 | 1
3 | 12000 | 533.15 | 0.761017 | 1.914667 | 0.058191 | 0.1178081 | 0.1289845 | 0.003156857 | 0.005128857 | 0.008285714 | 0.003709164 | 0.004569618 | 0.003709164 | 0.004569618 | 0.002474322 | 0.00711741 | 17.49546 | 10.90377 | 1
7 | 12000 | 533.15 | 0.8910941 | 5.771531 | 0.258353 | 0.1676706 | 0.189402 | 0.007649505 | 0.002499042 | 0.01015871 | 0.008061612 | 0.002678776 | 0.008061612 | 0.002678776 | 0.002474322 | 0.00711741 | 5.38737 | 7.19213 | 1
6 | 12000 | 533.15 | 0.7865119 | 4.870461 | 0.2167847 | 0.1675142 | 0.1677595 | 0.006985755 | 0.002733979 | 0.009729464 | 0.007052344 | 0.002807106 | 0.007052344 | 0.002807106 | 0.002474322 | 0.00711741 | 0.9532069 | 2.674734 | 1
5 | 12000 | 533.15 | 0.6746076 | 3.999495 | 0.1707308 | 0.1600465 | 0.1488029 | 0.006184162 | 0.003087445 | 0.009271607 | 0.006030841 | 0.00295485 | 0.006030841 | 0.00295485 | 0.002474322 | 0.00711741 | 2.479246 | 4.294653 | 1
4 | 12000 | 533.15 | 0.5617621 | 3.174602 | 0.1157 | 0.13962 | 0.1253444 | 0.004938419 | 0.003469556 | 0.008441741 | 0.005017767 | 0.003134554 | 0.005017767 | 0.003134554 | 0.002474322 | 0.00711741 | 1.606759 | 9.65547 | 1
3 | 12000 | 533.15 | 0.4395574 | 2.363392 | 0.0654437 | 0.1095705 | 0.1000914 | 0.003538778 | 0.003951135 | 0.007497411 | 0.003960668 | 0.003366512 | 0.003960668 | 0.003366512 | 0.002474322 | 0.00711741 | 11.9219 | 14.79633 | 1
7 | 12000 | 533.15 | 1.138836 | 5.299199 | 0.2619364 | 0.1696323 | 0.2312297 | 0.007758964 | 0.003051643 | 0.01082143 | 0.00787541 | 0.003056439 | 0.00787541 | 0.003056439 | 0.002474322 | 0.00711741 | 1.500794 | 0.1571507 | 1
6 | 12000 | 533.15 | 1.005326 | 4.466706 | 0.2231749 | 0.1719865 | 0.2026114 | 0.0071925 | 0.003297 | 0.0105 | 0.006884159 | 0.00320502 | 0.006884159 | 0.00320502 | 0.002474322 | 0.00711741 | 4.286974 | 2.789815 | 1
5 | 12000 | 533.15 | 0.8676219 | 3.685011 | 0.1720044 | 0.1648408 | 0.1742555 | 0.006229714 | 0.003617571 | 0.009857143 | 0.00591094 | 0.003372665 | 0.00591094 | 0.003372665 | 0.002474322 | 0.00711741 | 5.117002 | 6.769926 | 1
4 | 12000 | 533.15 | 0.7220781 | 2.931895 | 0.1163362 | 0.145355 | 0.1439973 | 0.004966214 | 0.003989107 | 0.008964286 | 0.004925551 | 0.003572556 | 0.004925551 | 0.003572556 | 0.002474322 | 0.00711741 | 0.8188024 | 10.44222 | 1
3 | 12000 | 533.15 | 0.5641021 | 2.190252 | 0.06508014 | 0.1148086 | 0.112457 | 0.003520214 | 0.004444071 | 0.007964286 | 0.003896176 | 0.003827719 | 0.003896176 | 0.003827719 | 0.002474322 | 0.00711741 | 10.68009 | 13.86909 | 1